## Sheet1
Ch4 Current | Ch4 | Ch5 Current | Ch5 | Ch6 Current | Ch6 | Ch7 Current | Ch7 | Ch8 Current | Ch8 | Ch9 Current | Ch9 | Ch10 Current | Ch10
-5.06e-08 | 0.002433529 | 2.17e-08 | 0.002523489 | -4.58e-08 | 0.002517934 | -3.86e-08 | 0.002483609 | -2.4e-09 | 0.00250831 | 5.3e-08 | 0.002529601 | -7.2e-09 | 0.002540106
0.0004717347 | 0.00257017 | 0.0004716576 | 0.002665999566 | 0.0004717564 | 0.002660791 | 0.0004715226 | 0.002618583 | 0.0004722989 | 0.00264361 | 0.000471267 | 0.002658969 | 0.0004721012 | 0.002666686
0.0006904523 | 0.003339103 | 0.0006881594 | 0.003459063 | 0.0006840341 | 0.003415817 | 0.0006891913 | 0.003403863 | 0.0006849744 | 0.003372467 | 0.0006823102 | 0.00334042 | 0.0006842776 | 0.003371952
0.0010036136 | 0.06855405 | 0.0009968023 | 0.06737384 | 0.0009878838 | 0.06746994 | 0.000997381 | 0.06503341 | 0.0009871074 | 0.06319241 | 0.0009809761 | 0.06447306 | 0.0009873534 | 0.06617575
0.0013829736 | 0.1708728 | 0.0013742552 | 0.1718538 | 0.0013578476 | 0.1629035 | 0.00137399 | 0.158335 | 0.0013597451 | 0.1542862 | 0.0013515837 | 0.1625511 | 0.0013573461 | 0.1630271
0.0018049634 | 0.2867414 | 0.0017909648 | 0.2866313 | 0.001774579 | 0.2639518 | 0.0017928888 | 0.2615949 | 0.0017768719 | 0.2516976 | 0.001768995 | 0.2654694 | 0.0017731637 | 0.2679107
0.0022507796 | 0.3910938 | 0.0022370052 | 0.3937344 | 0.0022193586 | 0.3477961 | 0.0022408364 | 0.3511108 | 0.0022214924 | 0.3410653 | 0.0022109995 | 0.3611101 | 0.0022159397 | 0.3606094
0.0027192547 | 0.4893269 | 0.0027031367 | 0.4929101 | 0.002687595 | 0.4395825 | 0.0027061578 | 0.4313456 | 0.0026897505 | 0.4339277 | 0.0026771141 | 0.4533666 | 0.002682269 | 0.4530627
0.003209232 | 0.5922532 | 0.0031919133 | 0.5942724 | 0.0031745802 | 0.5268669 | 0.003193683 | 0.5151521 | 0.0031756097 | 0.523092 | 0.0031614374 | 0.5413128 | 0.0031673253 | 0.541336
0.0037101845 | 0.692071 | 0.0036935409 | 0.6843295 | 0.0036742379 | 0.622417 | 0.0036940979 | 0.5901439 | 0.003673992 | 0.6059556 | 0.0036651047 | 0.6256478 | 0.003665505 | 0.6237165
0.0042271249 | 0.7852396 | 0.0042114698 | 0.7707882 | 0.0041930587 | 0.6990137 | 0.0042150647 | 0.6597197 | 0.0041917374 | 0.6780236 | 0.0041826115 | 0.7208582 | 0.0041830865 | 0.7033647
0.0047561373 | 0.8682562 | 0.0047400844 | 0.8575391 | 0.0047208007 | 0.778549 | 0.0047421001 | 0.72967 | 0.0047206319 | 0.7435564 | 0.0047116651 | 0.8019772 | 0.0047121811 | 0.7760105
0.005294982 | 0.9256172 | 0.0052779406 | 0.9235897 | 0.0052645977 | 0.8416713 | 0.005280641 | 0.7999855 | 0.005264793 | 0.81303 | 0.0052585412 | 0.879766 | 0.0052558432 | 0.8387491
0.0058433916 | 0.9878078 | 0.0058309408 | 0.99137 | 0.0058147071 | 0.914878 | 0.0058315484 | 0.8700065 | 0.0058162743 | 0.8668969 | 0.005810061 | 0.9434179 | 0.0058068808 | 0.8921142
0.0064044326 | 1.061896 | 0.0063919648 | 1.058888 | 0.0063750078 | 0.9747224 | 0.0063950727 | 0.9335088 | 0.0063769969 | 0.9174625 | 0.0063734744 | 0.9862125 | 0.0063671116 | 0.9443367
0.0069731697 | 1.107743 | 0.0069639233 | 1.105696 | 0.0069516799 | 1.038273 | 0.0069657846 | 0.987997 | 0.006954566 | 0.9744374 | 0.0069468096 | 1.028675 | 0.006945686 | 0.9894634
0.0075556499 | 1.161056 | 0.0075473462 | 1.161812 | 0.0075365518 | 1.081222 | 0.0075483419 | 1.049461 | 0.0075391389 | 1.005954 | 0.0075339792 | 1.057352 | 0.0075314645 | 1.031084
0.0081457176 | 1.201349 | 0.008137643 | 1.202556 | 0.0081333272 | 1.11516 | 0.0081382867 | 1.075762 | 0.0081358588 | 1.036139 | 0.0081309595 | 1.096372 | 0.008128575 | 1.079454
0.0087429991 | 1.22278 | 0.0087423988 | 1.227843 | 0.0087395031 | 1.137734 | 0.0087435874 | 1.084401 | 0.0087392981 | 1.073628 | 0.008732699 | 1.125961 | 0.0087336828 | 1.098952
0.0093523986 | 1.262039 | 0.0093500478 | 1.242939 | 0.0093516584 | 1.154307 | 0.0093485047 | 1.102663 | 0.0093519091 | 1.086838 | 0.0093521936 | 1.134248 | 0.0093469014 | 1.110318
0.00996573 | 1.266926 | 0.009965682 | 1.246656 | 0.009967295 | 1.155177 | 0.009964839 | 1.113984 | 0.009969775 | 1.120448 | 0.009968619 | 1.140673 | 0.009966813 | 1.126757