## Sheet1
Ch4 Current | Ch4 | Ch5 Current | Ch5 | Ch6 Current | Ch6 | Ch7 Current | Ch7 | Ch8 Current | Ch8 | Ch9 Current | Ch9 | Ch10 Current | Ch10
2.65e-08 | 0.002713474 | 2.65e-08 | 0.002799439 | -5.55e-08 | 0.00278408 | -2.41e-08 | 0.002744155 | 2.65e-08 | 0.002763222 | 7.2e-09 | 0.002777949 | -1.93e-08 | 0.0027941
0.0004753899 | 0.002863759 | 0.0004765955 | 0.00295854 | 0.0004756455 | 0.002935671 | 0.0004760096 | 0.002891625 | 0.0004767015 | 0.002913025 | 0.0004777311 | 0.002924104 | 0.0004760554 | 0.002939363
0.000697618 | 0.003569874 | 0.0006936711 | 0.003654901 | 0.0006888803 | 0.003556303 | 0.0006903752 | 0.003565632 | 0.0006884704 | 0.003577403 | 0.0006883547 | 0.003543154 | 0.0006886464 | 0.003578781
0.0010111313 | 0.07370129 | 0.0010013327 | 0.0737533 | 0.0009904323 | 0.07205419 | 0.0009959416 | 0.06839542 | 0.0009892943 | 0.06567992 | 0.0009908494 | 0.06673817 | 0.0009898416 | 0.06851309
0.0013915064 | 0.1848093 | 0.0013781853 | 0.1882068 | 0.0013620115 | 0.1738862 | 0.0013661878 | 0.1681253 | 0.0013590725 | 0.1724292 | 0.0013601743 | 0.1722336 | 0.0013567434 | 0.1752348
0.0018092744 | 0.3070608 | 0.001792315 | 0.3148206 | 0.0017728093 | 0.2820918 | 0.0017793577 | 0.2741311 | 0.0017683994 | 0.2769666 | 0.0017734795 | 0.2895405 | 0.0017694097 | 0.2922212
0.002252612 | 0.4270717 | 0.0022355079 | 0.4350239 | 0.0022132996 | 0.3885533 | 0.0022190042 | 0.3873709 | 0.0022064715 | 0.3841088 | 0.00221085 | 0.4043019 | 0.0022064715 | 0.4094792
0.0027188014 | 0.5395993 | 0.0026963689 | 0.5582666 | 0.0026749924 | 0.4953978 | 0.002682134 | 0.4978894 | 0.0026687236 | 0.4922568 | 0.0026747706 | 0.5201698 | 0.0026670672 | 0.5164688
0.0032041326 | 0.6586276 | 0.0031829128 | 0.6706714 | 0.0031547106 | 0.6078246 | 0.0031630938 | 0.6113956 | 0.0031500934 | 0.5929947 | 0.0031583465 | 0.6324239 | 0.0031460524 | 0.6181487
0.0037036119 | 0.7762359 | 0.0036790215 | 0.7830281 | 0.0036533532 | 0.7096678 | 0.0036604924 | 0.7180633 | 0.0036464383 | 0.6907731 | 0.0036583513 | 0.7421587 | 0.0036450447 | 0.7240184
0.0042196723 | 0.8854294 | 0.0041962922 | 0.8951801 | 0.0041664622 | 0.8083296 | 0.0041746478 | 0.8089255 | 0.0041600922 | 0.7861104 | 0.0041733892 | 0.8572478 | 0.0041576594 | 0.818008
0.0047484387 | 0.9861814 | 0.0047214806 | 0.9993531 | 0.004694426 | 0.9081971 | 0.0047000076 | 0.884768 | 0.0046856642 | 0.8743248 | 0.0047033228 | 0.9526952 | 0.0046819318 | 0.9063801
0.0052865071 | 1.083541 | 0.0052623024 | 1.089241 | 0.005235848 | 1.001644 | 0.0052421216 | 0.963124 | 0.0052276359 | 0.9650697 | 0.0052483809 | 1.045928 | 0.0052254515 | 1.004074
0.0058411179 | 1.179042 | 0.0058126674 | 1.185187 | 0.0057879926 | 1.076083 | 0.0057922312 | 1.048296 | 0.0057754502 | 1.046874 | 0.005801075 | 1.142943 | 0.0057778492 | 1.086115
0.006402552 | 1.264318 | 0.0063778818 | 1.280718 | 0.0063501305 | 1.167662 | 0.0063558495 | 1.136109 | 0.0063379594 | 1.129576 | 0.0063717505 | 1.22217 | 0.0063412143 | 1.174874
0.0069792408 | 1.343775 | 0.0069507589 | 1.350195 | 0.0069269086 | 1.241111 | 0.0069339417 | 1.215779 | 0.0069188918 | 1.205459 | 0.0069498885 | 1.301353 | 0.006916529 | 1.243165
0.0075643418 | 1.400651 | 0.0075405663 | 1.42221 | 0.0075162 | 1.305219 | 0.0075205375 | 1.29868 | 0.0075073225 | 1.272021 | 0.0075376585 | 1.388687 | 0.0075068644 | 1.317729
0.0081592003 | 1.452577 | 0.0081349956 | 1.491134 | 0.0081140965 | 1.359606 | 0.0081161532 | 1.360218 | 0.0081069019 | 1.336588 | 0.0081426821 | 1.449461 | 0.0081043317 | 1.382091
0.0087685371 | 1.498961 | 0.0087468496 | 1.527662 | 0.0087252585 | 1.409947 | 0.0087266617 | 1.418507 | 0.0087156456 | 1.38355 | 0.00875565 | 1.498072 | 0.0087106908 | 1.440142
0.0093850468 | 1.538624 | 0.0093611749 | 1.577684 | 0.0093415054 | 1.440505 | 0.0093446084 | 1.463664 | 0.0093361118 | 1.421768 | 0.0093838051 | 1.516779 | 0.0093355428 | 1.480534
0.010010053 | 1.563723 | 0.009988 | 1.601248 | 0.009974084 | 1.463023 | 0.009972905 | 1.477005 | 0.009968186 | 1.440255 | 0.010010077 | 1.533595 | 0.009963635 | 1.500969