## Sheet1
Ch4 Current | Ch4 | Ch5 Current | Ch5 | Ch6 Current | Ch6 | Ch7 Current | Ch7 | Ch8 Current | Ch8 | Ch9 Current | Ch9 | Ch10 Current | Ch10
-2.17e-08 | 0.002358168 | -7.2e-09 | 0.002453888 | -2.89e-08 | 0.002460719 | 4.8e-09 | 0.002422847 | 2.65e-08 | 0.002450149 | -4.8e-09 | 0.002468934314 | -2.4e-09 | 0.002482261
0.0004772392 | 0.002514889 | 0.0004769885 | 0.002614852 | 0.000476188 | 0.002618881 | 0.0004786858 | 0.00257612 | 0.0004784351 | 0.002605148 | 0.00047837 | 0.00262215 | 0.0004784013 | 0.002634956
0.0006946693 | 0.003287113 | 0.0006925041 | 0.003412699 | 0.0006917061 | 0.003396674 | 0.0006938736 | 0.003316054 | 0.0006920123 | 0.003365979 | 0.0006913999 | 0.003348391 | 0.0006916482 | 0.003372786
0.0010016486 | 0.06721824 | 0.0009987047 | 0.06946428 | 0.0009939525 | 0.06686892 | 0.0010002936 | 0.06160139 | 0.0009955992 | 0.06599127 | 0.0009931906 | 0.06340896 | 0.0009937162 | 0.06458467
0.0013805795 | 0.1733788 | 0.001373937 | 0.1783172 | 0.0013708074 | 0.1750016 | 0.0013735657 | 0.1629554 | 0.0013689147 | 0.168699 | 0.0013658189 | 0.1667945 | 0.0013664578 | 0.16615
0.0018002305 | 0.2962342 | 0.0017932022 | 0.3035136 | 0.0017860607 | 0.2906928 | 0.0017929973 | 0.2758138 | 0.0017875145 | 0.2803927 | 0.0017830348 | 0.2758385 | 0.001783394 | 0.278191
0.0022439587 | 0.4148988 | 0.0022370221 | 0.4217349 | 0.0022311053 | 0.4040317 | 0.00223613 | 0.3875289 | 0.0022337864 | 0.3972742 | 0.0022272717 | 0.3835121 | 0.0022283181 | 0.3849147
0.002710869 | 0.5301194 | 0.0027068233 | 0.5349512 | 0.0026935407 | 0.5177301 | 0.0027054417 | 0.5009942 | 0.0027010198 | 0.5064011 | 0.0026925208 | 0.4907574 | 0.0026935817 | 0.4965066
0.0032004991 | 0.6492709 | 0.0031906812 | 0.6498319 | 0.0031820303 | 0.6342632 | 0.0031894323 | 0.6072226 | 0.0031886969 | 0.6202947 | 0.0031785343 | 0.5975722 | 0.0031805909 | 0.5978997
0.0037037445 | 0.7545417 | 0.0036933963 | 0.7531159 | 0.003681054 | 0.7296804 | 0.0036917447 | 0.7126139 | 0.0036892661 | 0.7225975 | 0.0036773916 | 0.6926783 | 0.0036795664 | 0.6952387
0.0042213745 | 0.8488823 | 0.0042085983 | 0.8453481 | 0.0041998003 | 0.8295679 | 0.0042067827 | 0.8064982 | 0.0042094253 | 0.819532 | 0.0041965188 | 0.7927383 | 0.0041989444 | 0.7922484
0.0047503965 | 0.9327838 | 0.0047387487 | 0.9444048 | 0.0047262063 | 0.9345227 | 0.0047364919 | 0.8952465 | 0.0047399759 | 0.9030393 | 0.004727096 | 0.8786085 | 0.004728451 | 0.8886448
0.0052898561 | 1.011246 | 0.0052768821 | 1.043782 | 0.0052697888 | 1.021575 | 0.0052747266 | 0.989966 | 0.005283351 | 0.9788231 | 0.005269051 | 0.9682319 | 0.005270852 | 0.9793029
0.0058424416 | 1.107601 | 0.005831546 | 1.128921 | 0.0058200838 | 1.119774 | 0.0058294604 | 1.076101 | 0.0058371927 | 1.073767 | 0.005821786 | 1.039224 | 0.0058235051 | 1.05347
0.0064037696 | 1.186821 | 0.0063931607 | 1.19747 | 0.0063858938 | 1.197914 | 0.0063928666 | 1.159373 | 0.0063994803 | 1.14969 | 0.0063838902 | 1.125091 | 0.0063850668 | 1.120032
0.0069753276 | 1.258743 | 0.006969558 | 1.268255 | 0.0069586334 | 1.255645 | 0.0069671035 | 1.230758 | 0.0069782908 | 1.211217 | 0.006963564 | 1.197457 | 0.0069647672 | 1.186191
0.0075552954 | 1.3167 | 0.0075480671 | 1.324733 | 0.0075475945 | 1.326574 | 0.0075471991 | 1.293082 | 0.007564361 | 1.276706 | 0.0075514619 | 1.244464 | 0.0075523443 | 1.265363
0.0081468846 | 1.364436 | 0.0081411511 | 1.384218 | 0.0081410763 | 1.382733 | 0.0081361312 | 1.354244 | 0.0081584022 | 1.322816 | 0.0081465278 | 1.304564 | 0.0081486808 | 1.310954
0.0087486965 | 1.41164 | 0.008742312 | 1.43287 | 0.0087514764 | 1.419288 | 0.0087411546 | 1.396621 | 0.0087692146 | 1.382835 | 0.0087523878 | 1.327301 | 0.0087532341 | 1.349914
0.0093567988 | 1.451602 | 0.0093529387 | 1.482652 | 0.0093654641 | 1.447922 | 0.0093487579 | 1.422485 | 0.0093792747 | 1.425075 | 0.0093640657 | 1.373816 | 0.0093642779 | 1.386976
0.009971171 | 1.457557 | 0.009966163 | 1.499167 | 0.00998865 | 1.461839 | 0.009968764 | 1.448209 | 0.010002084 | 1.423164 | 0.009986917 | 1.403003 | 0.009992382 | 1.40467