## Sheet1
Ch4 Current | Ch4 | Ch5 Current | Ch5 | Ch6 Current | Ch6 | Ch7 Current | Ch7 | Ch8 Current | Ch8 | Ch9 Current | Ch9 | Ch10 Current | Ch10
-2.89e-08 | 0.002591977 | 4.8e-09 | 0.002692144 | -3.62e-08 | 0.002692673 | 2.4e-09 | 0.002646138 | -2.41e-08 | 0.002678449 | 2.89e-08 | 0.002699987 | 3.13e-08 | 0.002706125
0.0004802 | 0.002748947 | 0.0004803591 | 0.002853363 | 0.0004794719 | 0.002848397 | 0.0004811741 | 0.002799899 | 0.0004807666 | 0.00283296 | 0.0004815381 | 0.002853561 | 0.0004808003 | 0.00286057
0.0007018928 | 0.003372037 | 0.000699178 | 0.003494785 | 0.0006970924 | 0.003477487 | 0.0006970514 | 0.003364089 | 0.0006953926 | 0.003421769 | 0.0006970056 | 0.003431762 | 0.0006962437 | 0.003455723
0.0010120885 | 0.07266104 | 0.0010072205 | 0.07339081 | 0.0010023888 | 0.06866934 | 0.0010014219 | 0.06745779 | 0.000997991 | 0.06851162 | 0.0010017378 | 0.06872702 | 0.0009996353 | 0.06717943
0.0013906432 | 0.1893585 | 0.0013852521 | 0.191662 | 0.0013771871 | 0.175188 | 0.0013710437 | 0.1746224 | 0.0013695223 | 0.1762353 | 0.0013738044 | 0.1776104 | 0.0013688496 | 0.1724301
0.0018080761 | 0.3102172 | 0.0018014216 | 0.3166448 | 0.001790239 | 0.2910541 | 0.0017860655 | 0.2869699 | 0.0017826948 | 0.2911185 | 0.001789142 | 0.2930952 | 0.0017822028 | 0.285516
0.0022543022 | 0.4257213 | 0.0022462468 | 0.4308137 | 0.002232429 | 0.4110115 | 0.0022269969 | 0.4005472 | 0.0022227534 | 0.3942863 | 0.0022313127 | 0.3999382 | 0.002222194 | 0.3907014
0.002717931 | 0.5448407 | 0.0027084411 | 0.5553473 | 0.0026918264 | 0.5262691 | 0.0026918795 | 0.5160556 | 0.0026866378 | 0.5120446 | 0.0026945823 | 0.5095003 | 0.0026860351 | 0.4986138
0.003203959 | 0.6632988 | 0.0031966366 | 0.6768504 | 0.0031775313 | 0.6251544 | 0.0031745006 | 0.6315401 | 0.003167494 | 0.6146526 | 0.003178421 | 0.6156492 | 0.0031670311 | 0.6044776
0.0037026716 | 0.7718033 | 0.0036946741 | 0.7903561 | 0.0036731505 | 0.7491635 | 0.0036701729 | 0.739218 | 0.0036652614 | 0.7151597 | 0.0036752554 | 0.7194496 | 0.0036612639 | 0.7027045
0.004220345 | 0.8675205 | 0.0042129647 | 0.8950917 | 0.0041893263 | 0.8571889 | 0.0041861678 | 0.8382792 | 0.0041795109 | 0.8137999 | 0.0041928272 | 0.818404 | 0.0041757279 | 0.8057918
0.0047464038 | 0.9616376 | 0.0047383436 | 0.9918838 | 0.0047133094 | 0.9437724 | 0.0047126102 | 0.9425827 | 0.0047052902 | 0.9044808 | 0.004720914 | 0.9139742 | 0.0047024886 | 0.9005533
0.0052825722 | 1.055277 | 0.0052801226 | 1.081013 | 0.0052540035 | 1.030245 | 0.0052549463 | 1.04449 | 0.0052503074 | 0.9951795 | 0.00526318 | 0.9893573 | 0.0052447812 | 0.9948866
0.0058326792 | 1.12055 | 0.0058305768 | 1.164413 | 0.0058049881 | 1.122291 | 0.0058047253 | 1.125342 | 0.0058023191 | 1.085196 | 0.0058151194 | 1.080991 | 0.0057952426 | 1.079832
0.0063966835 | 1.204837 | 0.0063954536 | 1.238334 | 0.0063719843 | 1.212259 | 0.0063644184 | 1.205472 | 0.0063622364 | 1.169012 | 0.006379285 | 1.162009 | 0.0063562738 | 1.166217
0.0069680993 | 1.260667 | 0.0069697581 | 1.305298 | 0.0069463008 | 1.285549 | 0.0069436245 | 1.282204 | 0.0069388675 | 1.235803 | 0.0069612904 | 1.243326 | 0.0069355161 | 1.236142
0.0075503359 | 1.328591 | 0.007557475 | 1.397216 | 0.0075380057 | 1.354055 | 0.0075308545 | 1.351121 | 0.0075246798 | 1.29637 | 0.0075512641 | 1.315543 | 0.0075233754 | 1.306238
0.0081420552 | 1.372972 | 0.0081505639 | 1.444153 | 0.0081347473 | 1.433304 | 0.0081286497 | 1.410089 | 0.0081229138 | 1.37649 | 0.0081510099 | 1.36846 | 0.0081242977 | 1.367745
0.0087502275 | 1.428415 | 0.0087629217 | 1.475178 | 0.0087491787 | 1.478456 | 0.0087357876 | 1.45835 | 0.0087305653 | 1.419186 | 0.0087622056 | 1.396984 | 0.0087330149 | 1.40263
0.0093591327 | 1.481401 | 0.0093756268 | 1.522094 | 0.0093673978 | 1.511627 | 0.0093527458 | 1.502437 | 0.0093483842 | 1.480354 | 0.0093784598 | 1.437554 | 0.0093522684 | 1.448069
0.00997902 | 1.505061 | 0.010000808 | 1.529064 | 0.009998834 | 1.528244 | 0.009975144 | 1.524309 | 0.009977984 | 1.522105 | 0.010011594 | 1.472123 | 0.009978514 | 1.469043