## Sheet1
Ch4 Current | Ch4 | Ch5 Current | Ch5 | Ch6 Current | Ch6 | Ch7 Current | Ch7 | Ch8 Current | Ch8 | Ch9 Current | Ch9 | Ch10 Current | Ch10
-6.75e-08 | 0.002484956 | -1.21e-08 | 0.002578705 | -1.013e-07 | 0.002569912 | -3.86e-08 | 0.002532131 | -3.38e-08 | 0.002559008 | 9.6e-09 | 0.002582193 | -3.38e-08 | 0.002591823
0.0004767136 | 0.00263951 | 0.0004757805 | 0.00273738 | 0.0004755611 | 0.002728436 | 0.0004760674 | 0.002683286 | 0.0004760988 | 0.00271089 | 0.0004782736 | 0.002732608 | 0.0004773863 | 0.002742554
0.0007007644 | 0.003325856 | 0.000698756 | 0.003450036 | 0.0006919906 | 0.003303614 | 0.0006942329 | 0.003298348 | 0.0006910117 | 0.003320497 | 0.0006931431 | 0.003340971 | 0.0006922992 | 0.003329183
0.0010143284 | 0.0722041 | 0.0010076786 | 0.06607559 | 0.000993193 | 0.06734239 | 0.0009972243 | 0.06249258 | 0.0009914715 | 0.06222712 | 0.0009963394 | 0.06363797 | 0.0009942828 | 0.06353384
0.0013963912 | 0.1786031 | 0.0013879308 | 0.1795463 | 0.0013672535 | 0.17874 | 0.0013708677 | 0.1672901 | 0.0013636465 | 0.1677566 | 0.0013667689 | 0.1693394 | 0.0013652137 | 0.1702827
0.0018180675 | 0.2880908 | 0.0018073648 | 0.2988119 | 0.0017799026 | 0.3027675 | 0.0017871432 | 0.2805632 | 0.0017752951 | 0.2870238 | 0.0017826466 | 0.27787 | 0.0017773396 | 0.2811822
0.0022638259 | 0.3957208 | 0.0022483806 | 0.4167313 | 0.0022194069 | 0.4192933 | 0.0022274912 | 0.3919188 | 0.0022169886 | 0.4002862 | 0.0022249909 | 0.3877757 | 0.002216217 | 0.3841195
0.0027289884 | 0.5053356 | 0.0027150378 | 0.5385387 | 0.002685008 | 0.533541 | 0.0026909078 | 0.5023981 | 0.0026800388 | 0.5083931 | 0.0026880917 | 0.5004467 | 0.0026787609 | 0.4981874
0.0032170245 | 0.6158583 | 0.0032027269 | 0.6564667 | 0.0031654904 | 0.6504187 | 0.0031747393 | 0.6081446 | 0.003160244 | 0.6138981 | 0.0031731793 | 0.597505 | 0.0031588455 | 0.6065458
0.0037176925 | 0.7200521 | 0.0037034263 | 0.7628045 | 0.0036617895 | 0.7596022 | 0.0036718172 | 0.7067953 | 0.0036603598 | 0.7170972 | 0.003670209 | 0.7005338 | 0.0036587829 | 0.7123849
0.0042319567 | 0.8210341 | 0.0042144451 | 0.8623803 | 0.0041768587 | 0.8648718 | 0.0041852034 | 0.8035314 | 0.0041744573 | 0.8187285 | 0.004187518 | 0.7976713 | 0.0041721089 | 0.8103972
0.0047614296 | 0.9157608 | 0.0047464641 | 0.9614139 | 0.004701107 | 0.9552585 | 0.0047103824 | 0.8997048 | 0.0047023367 | 0.9259778 | 0.0047168296 | 0.892506 | 0.0046971264 | 0.9084242
0.0053000018 | 1.01258 | 0.0052875173 | 1.054425 | 0.0052447884 | 1.053139 | 0.0052510042 | 0.9886082 | 0.0052437107 | 1.021253 | 0.005259414 | 0.981271 | 0.0052362483 | 0.9888425
0.0058494 | 1.108437 | 0.0058368094 | 1.136434 | 0.0057921131 | 1.13926 | 0.0058023022 | 1.083564 | 0.0057951582 | 1.095974 | 0.0058130556 | 1.060949 | 0.005785567 | 1.068137
0.0064144916 | 1.191083 | 0.0064061493 | 1.221996 | 0.0063540822 | 1.225227 | 0.0063642328 | 1.166729 | 0.0063581882 | 1.185142 | 0.006376141 | 1.150371 | 0.0063531105 | 1.14781
0.0069877784 | 1.269353 | 0.0069827947 | 1.320112 | 0.0069339031 | 1.29531 | 0.0069444515 | 1.245358 | 0.0069358344 | 1.25813 | 0.0069579728 | 1.214893 | 0.0069301226 | 1.229911
0.0075725129 | 1.335104 | 0.0075737353 | 1.393293 | 0.0075176877 | 1.378808 | 0.0075283856 | 1.310782 | 0.0075235803 | 1.33 | 0.0075493932 | 1.266254 | 0.00751566 | 1.31996
0.0081650086 | 1.384639 | 0.0081727818 | 1.466387 | 0.0081120857 | 1.441473 | 0.0081250886 | 1.377323 | 0.0081216432 | 1.380083 | 0.0081499177 | 1.33162 | 0.0081122111 | 1.366735
0.0087663093 | 1.431248 | 0.0087822995 | 1.501621 | 0.008725097 | 1.502549 | 0.0087381914 | 1.424265 | 0.0087315972 | 1.438635 | 0.0087608 | 1.39513 | 0.0087232477 | 1.418755
0.009376596 | 1.47127 | 0.0094051069 | 1.545898 | 0.0093415199 | 1.533024 | 0.0093561647 | 1.461857 | 0.0093490352 | 1.481169 | 0.0093790191 | 1.432075 | 0.0093409798 | 1.453996
0.009997028 | 1.498333 | 0.010035838 | 1.584056 | 0.009969004 | 1.55762 | 0.009980585 | 1.495361 | 0.009981524 | 1.516114 | 0.010013015 | 1.474763 | 0.009975818 | 1.473357