## Sheet1
Ch4 Current | Ch4 | Ch5 Current | Ch5 | Ch6 Current | Ch6 | Ch7 Current | Ch7 | Ch8 Current | Ch8 | Ch9 Current | Ch9 | Ch10 Current | Ch10
7.2e-09 | 0.0024559 | -4.82e-08 | 0.002559107 | -3.13e-08 | 0.002556748 | -7.2e-09 | 0.002516162 | -2.17e-08 | 0.002543446 | 2.89e-08 | 0.002566803 | -4.58e-08 | 0.002578051
0.0004746208 | 0.002588062 | 0.0004755081 | 0.00269581 | 0.0004752019 | 0.002691295 | 0.0004744906 | 0.002647346 | 0.0004744279 | 0.00267336 | 0.0004754309 | 0.002699667 | 0.0004750451 | 0.002704054
0.0006920243 | 0.003328502 | 0.0006921087 | 0.003423593 | 0.000686503 | 0.003365852 | 0.0006913685 | 0.003357926 | 0.000687981 | 0.003346979 | 0.0006866356 | 0.003380906 | 0.0006875349 | 0.003347994
0.0010012869 | 0.06077576 | 0.0009976197 | 0.06426723 | 0.0009878862 | 0.06260316 | 0.000996648 | 0.06100858 | 0.0009893063 | 0.06593587 | 0.0009880405 | 0.06214158 | 0.0009879272 | 0.06091774
0.0013815174 | 0.1554501 | 0.0013755693 | 0.1598224 | 0.001361228 | 0.1584898 | 0.0013727845 | 0.1538257 | 0.0013628096 | 0.1597265 | 0.0013610568 | 0.1509195 | 0.0013611532 | 0.1510654
0.0017996036 | 0.2558433 | 0.0017922233 | 0.260159 | 0.001774321 | 0.260999 | 0.0017922258 | 0.2545767 | 0.0017768695 | 0.2595412 | 0.0017739955 | 0.2452609 | 0.0017762498 | 0.248532
0.0022467821 | 0.3462777 | 0.0022379455 | 0.3537075 | 0.0022180687 | 0.35217 | 0.0022359082 | 0.3447406 | 0.0022211332 | 0.3509384 | 0.002217613 | 0.3309137 | 0.0022184038 | 0.3423298
0.0027139094 | 0.4368791 | 0.0027009861 | 0.4467145 | 0.002685712 | 0.447246 | 0.0027025557 | 0.4336343 | 0.0026866692 | 0.4380298 | 0.0026856155 | 0.4158801 | 0.002685008 | 0.4299525
0.0032005087 | 0.5282672 | 0.0031897048 | 0.541386 | 0.0031683861 | 0.5412294 | 0.0031896156 | 0.5204629 | 0.0031701366 | 0.521777 | 0.0031678002 | 0.5085187 | 0.0031685139 | 0.5158902
0.0037027222 | 0.608199 | 0.0036878653 | 0.6246059 | 0.0036700837 | 0.6227665 | 0.0036899653 | 0.6065462 | 0.0036718654 | 0.6083144 | 0.0036683838 | 0.5787369 | 0.0036685284 | 0.592318
0.004217483 | 0.6803145 | 0.0042058545 | 0.6986899 | 0.004188697 | 0.700469 | 0.0042056857 | 0.6865501 | 0.0041871998 | 0.6848122 | 0.0041867151 | 0.6507799 | 0.0041857676 | 0.6669736
0.0047461145 | 0.745783 | 0.0047313877 | 0.7820381 | 0.0047145246 | 0.768483 | 0.0047322243 | 0.7525567 | 0.0047164607 | 0.7623518 | 0.0047124222 | 0.7233314 | 0.0047135722 | 0.7341318
0.0052863552 | 0.821382 | 0.0052718599 | 0.8467773 | 0.0052593079 | 0.837595 | 0.0052741745 | 0.8151301 | 0.0052579022 | 0.8369935 | 0.0052570246 | 0.7841685 | 0.0052606532 | 0.8018144
0.0058361053 | 0.883892 | 0.0058222248 | 0.9077704 | 0.0058129205 | 0.896858 | 0.0058252652 | 0.8799824 | 0.0058099164 | 0.8992275 | 0.005810319 | 0.8580974 | 0.0058132243 | 0.864736
0.0063989402 | 0.9507432 | 0.0063847316 | 0.9739229 | 0.0063720133 | 0.9591282 | 0.0063857009 | 0.9391412 | 0.006370856 | 0.9533283 | 0.006368416 | 0.9211731 | 0.0063750609 | 0.9246854
0.0069717713 | 1.01002 | 0.0069548939 | 1.038652 | 0.0069522851 | 1.012729 | 0.006963335 | 0.9912956 | 0.0069459054 | 0.9994723 | 0.0069467421 | 0.9689628 | 0.0069527335 | 0.9811374
0.0075517753 | 1.049966 | 0.0075405711 | 1.082667 | 0.0075343698 | 1.066226 | 0.0075431774 | 1.039003 | 0.0075318044 | 1.035916 | 0.0075275393 | 1.001784 | 0.0075388134 | 1.022875
0.0081434368 | 1.104355 | 0.0081290162 | 1.129159 | 0.0081313453 | 1.101645 | 0.0081335611 | 1.081991 | 0.0081254309 | 1.075292 | 0.0081275141 | 1.050479 | 0.0081350848 | 1.058946
0.008745644 | 1.126803 | 0.0087356912 | 1.150589 | 0.0087359926 | 1.124423 | 0.0087405109 | 1.11635 | 0.008730734 | 1.107234 | 0.0087306641 | 1.060681 | 0.0087393632 | 1.072497
0.0093472847 | 1.150035 | 0.0093451003 | 1.178261 | 0.0093461371 | 1.13516 | 0.0093492449 | 1.126539 | 0.0093404903 | 1.140573 | 0.009340975 | 1.11034 | 0.0093520827 | 1.107362
0.009964189 | 1.15925 | 0.009965273 | 1.195589 | 0.009969076 | 1.164785 | 0.009964695 | 1.131502 | 0.009965128 | 1.15861 | 0.009967632 | 1.121999 | 0.009975649 | 1.123408