## Sheet1
Ch4 Current | Ch4 | Ch5 Current | Ch5 | Ch6 Current | Ch6 | Ch7 Current | Ch7 | Ch8 Current | Ch8 | Ch9 Current | Ch9 | Ch10 Current | Ch10
3.13e-08 | 0.00260585 | -1.45e-08 | 0.002693904 | 4.8e-09 | 0.002687415 | -3.86e-08 | 0.002654546 | -2.89e-08 | 0.00268428 | 1.69e-08 | 0.00270041 | 2.4e-09 | 0.00271189
0.0004902276 | 0.002775921 | 0.0004894344 | 0.002871139 | 0.0004905218 | 0.00286101 | 0.000490746 | 0.002821777 | 0.0004906954 | 0.002852276 | 0.000491884 | 0.002869141 | 0.0004908762 | 0.002879042
0.000711038 | 0.003368997 | 0.0007089862 | 0.003508069 | 0.0007047837 | 0.003437166 | 0.0007061604 | 0.003394882 | 0.000705237 | 0.003425478 | 0.0007051381 | 0.003419383 | 0.0007050923 | 0.003452671
0.0010195531 | 0.06974959 | 0.0010151915 | 0.0678548 | 0.0010062802 | 0.06487577 | 0.0010086503 | 0.06457526 | 0.0010047516 | 0.06264693 | 0.0010020994 | 0.06550408 | 0.0010048047 | 0.06522259
0.0013992363 | 0.1733227 | 0.0013915185 | 0.1757791 | 0.0013790653 | 0.168583 | 0.0013808447 | 0.1668557 | 0.0013727604 | 0.1653643 | 0.0013756247 | 0.1701871 | 0.0013777682 | 0.1709447
0.0018157481 | 0.2825449 | 0.0018066487 | 0.2894327 | 0.0017921004 | 0.2799435 | 0.0017953095 | 0.27507 | 0.0017876881 | 0.269535 | 0.0017839028 | 0.2810137 | 0.0017899811 | 0.2860942
0.002261181 | 0.3924938 | 0.0022482239 | 0.4020799 | 0.0022326918 | 0.3874369 | 0.0022338419 | 0.3832636 | 0.0022264833 | 0.370083 | 0.0022224593 | 0.3891156 | 0.0022296804 | 0.3902731
0.0027235512 | 0.5013412 | 0.0027155031 | 0.5195713 | 0.0026964147 | 0.498241 | 0.0026986715 | 0.4912939 | 0.0026887403 | 0.4741365 | 0.0026878868 | 0.505116 | 0.0026926872 | 0.4868293
0.0032114043 | 0.6146838 | 0.0031968487 | 0.6290573 | 0.0031780738 | 0.6045289 | 0.0031811889 | 0.5925401 | 0.003172497 | 0.587883 | 0.0031684368 | 0.6172725 | 0.0031736856 | 0.5859984
0.0037085064 | 0.7214048 | 0.003694732 | 0.7350346 | 0.0036787032 | 0.7059726 | 0.0036798388 | 0.6914664 | 0.0036720849 | 0.6886357 | 0.0036715231 | 0.72632 | 0.003674385 | 0.6863678
0.0042246969 | 0.8233388 | 0.0042121377 | 0.8352806 | 0.0041904523 | 0.8094736 | 0.0041953808 | 0.7848066 | 0.0041857893 | 0.7814537 | 0.0041830913 | 0.8253755 | 0.00418577 | 0.7825159
0.0047480699 | 0.9171597 | 0.0047374853 | 0.9308777 | 0.0047170225 | 0.9097033 | 0.0047223703 | 0.885382 | 0.004711166 | 0.8820614 | 0.0047107175 | 0.9249475 | 0.0047118339 | 0.8752116
0.0052876138 | 1.008798 | 0.0052814559 | 1.023016 | 0.0052623289 | 1.005899 | 0.0052642747 | 0.97606 | 0.0052530198 | 0.9780582 | 0.0052511006 | 1.019578 | 0.0052569209 | 0.974805
0.0058364236 | 1.09875 | 0.0058297233 | 1.112938 | 0.0058138826 | 1.091281 | 0.0058161441 | 1.06082 | 0.0058061913 | 1.065155 | 0.0058018634 | 1.108815 | 0.0058077729 | 1.058444
0.0063998998 | 1.175061 | 0.0063905037 | 1.205381 | 0.0063777203 | 1.179914 | 0.0063805822 | 1.14637 | 0.0063696987 | 1.149388 | 0.0063691055 | 1.187144 | 0.0063721748 | 1.142897
0.0069697484 | 1.254612 | 0.0069693675 | 1.304448 | 0.0069510771 | 1.256346 | 0.0069562296 | 1.221862 | 0.0069428048 | 1.231739 | 0.006940724 | 1.268092 | 0.0069455655 | 1.229505
0.0075560887 | 1.323816 | 0.0075510423 | 1.374599 | 0.0075353463 | 1.328772 | 0.007538418 | 1.276236 | 0.0075298611 | 1.300425 | 0.0075323614 | 1.336219 | 0.0075295863 | 1.291237
0.0081477333 | 1.386099 | 0.0081398949 | 1.424557 | 0.0081312223 | 1.39158 | 0.0081361409 | 1.338619 | 0.008126323 | 1.354702 | 0.0081251272 | 1.395696 | 0.0081262001 | 1.347177
0.0087550207 | 1.445617 | 0.0087492197 | 1.469261 | 0.0087352909 | 1.44511 | 0.0087415308 | 1.402369 | 0.0087309438 | 1.408526 | 0.0087290222 | 1.448476 | 0.0087313633 | 1.418757
0.0093640947 | 1.491135 | 0.0093594413 | 1.516359 | 0.0093540453 | 1.499418 | 0.0093600417 | 1.460501 | 0.0093549423 | 1.450712 | 0.0093519116 | 1.490935 | 0.0093499899 | 1.473663
0.009984316 | 1.511629 | 0.009980946 | 1.554875 | 0.009981572 | 1.542524 | 0.009983016 | 1.498605 | 0.00998215 | 1.490018 | 0.009976227 | 1.552705 | 0.00997861 | 1.507164