## Sheet1
Ch4 Current | Ch4 | Ch5 Current | Ch5 | Ch6 Current | Ch6 | Ch7 Current | Ch7 | Ch8 Current | Ch8 | Ch9 Current | Ch9 | Ch10 Current | Ch10
-3.62e-08 | 0.002365229 | -2.65e-08 | 0.002457384 | 3.38e-08 | 0.002453321 | -4.82e-08 | 0.002423588 | 2.65e-08 | 0.002444339 | -2.17e-08 | 0.00246904 | 1.45e-08 | 0.002472673
0.0004748426 | 0.002501807 | 0.0004777262 | 0.002604978 | 0.000477056 | 0.002598849 | 0.0004794719 | 0.002565594 | 0.0004784255 | 0.002587675 | 0.0004783001 | 0.002612038 | 0.0004784616 | 0.002615353
0.0006992816 | 0.003203401 | 0.0006944258 | 0.003325555 | 0.0006924318 | 0.003282033 | 0.0006969791 | 0.003254211 | 0.000693999 | 0.00328233 | 0.0006916337 | 0.003268454 | 0.0006927018 | 0.003286156
0.0010122741 | 0.06313824 | 0.0010005274 | 0.06457837 | 0.0009933473 | 0.06235081 | 0.0010020175 | 0.0604471 | 0.0009968698 | 0.06117972 | 0.0009928241 | 0.06158278 | 0.0009936704 | 0.05719616
0.0013936691 | 0.1624728 | 0.001378383 | 0.167404 | 0.0013687291 | 0.1621479 | 0.0013821466 | 0.1616474 | 0.001370195 | 0.1610687 | 0.0013654404 | 0.1610091 | 0.0013680443 | 0.1530028
0.0018149669 | 0.2723177 | 0.0017952179 | 0.2754712 | 0.0017842909 | 0.2687623 | 0.001800773 | 0.2676008 | 0.0017889105 | 0.263643 | 0.0017825403 | 0.2725903 | 0.0017850553 | 0.26078
0.0022602117 | 0.3740463 | 0.0022415621 | 0.371495 | 0.0022267437 | 0.364012 | 0.0022488098 | 0.3687072 | 0.002233256 | 0.3622933 | 0.002226628 | 0.3748829 | 0.0022288413 | 0.3646031
0.0027313054 | 0.4757114 | 0.0027080095 | 0.4722685 | 0.0026954671 | 0.4614374 | 0.0027146062 | 0.4637331 | 0.0026982302 | 0.4705577 | 0.002691648 | 0.478766 | 0.0026970078 | 0.4694119
0.0032200552 | 0.5709032 | 0.0031942882 | 0.5715016 | 0.0031791781 | 0.5664379 | 0.0032059626 | 0.5604755 | 0.003184533 | 0.5631896 | 0.0031772781 | 0.5783588 | 0.003181741 | 0.5734454
0.0037213694 | 0.6597661 | 0.0036957012 | 0.666821 | 0.0036788286 | 0.6663779 | 0.0037063967 | 0.6456758 | 0.0036855024 | 0.6560647 | 0.0036757834 | 0.6661081 | 0.0036833759 | 0.6586577
0.0042370247 | 0.7336397 | 0.0042128972 | 0.7481269 | 0.0041973724 | 0.753074 | 0.0042269995 | 0.7368846 | 0.0042027876 | 0.7439909 | 0.0041939483 | 0.75225 | 0.0042006803 | 0.7497454
0.0047677827 | 0.807567 | 0.0047373671 | 0.8192433 | 0.0047230165 | 0.8341121 | 0.00475403 | 0.824721 | 0.004727354 | 0.8183573 | 0.0047225753 | 0.8319492 | 0.0047288151 | 0.8359085
0.0053102633 | 0.8959494 | 0.0052775452 | 0.8924149 | 0.0052674476 | 0.9093638 | 0.0052963804 | 0.8886072 | 0.0052671294 | 0.8933346 | 0.0052638527 | 0.902804 | 0.0052724313 | 0.9132714
0.0058631165 | 0.9726007 | 0.0058300005 | 0.9590872 | 0.0058150109 | 0.9793512 | 0.0058470926 | 0.9633323 | 0.0058207324 | 0.9613149 | 0.0058151821 | 0.9700876 | 0.0058226251 | 0.9919016
0.0064298043 | 1.043116 | 0.0063889414 | 1.015205 | 0.0063755672 | 1.045892 | 0.0064115646 | 1.028094 | 0.0063835092 | 1.019531 | 0.0063756926 | 1.058462 | 0.0063858938 | 1.059642
0.0070026836 | 1.108741 | 0.0069637159 | 1.086338 | 0.0069545804 | 1.101982 | 0.0069821389 | 1.096837 | 0.0069560512 | 1.076512 | 0.0069530036 | 1.119242 | 0.0069618691 | 1.112697
0.0075908201 | 1.155079 | 0.0075470207 | 1.140162 | 0.0075373041 | 1.142028 | 0.0075675533 | 1.145586 | 0.0075396163 | 1.128179 | 0.0075385241 | 1.166657 | 0.00754514 | 1.165865
0.008188736 | 1.188862 | 0.0081347497 | 1.182729 | 0.0081272272 | 1.183114 | 0.0081568543 | 1.187897 | 0.0081313429 | 1.171627 | 0.0081310126 | 1.206202 | 0.0081403964 | 1.202944
0.0087940944 | 1.224329 | 0.0087393005 | 1.217619 | 0.0087360384 | 1.204914 | 0.0087628446 | 1.213981 | 0.0087365158 | 1.207108 | 0.0087338732 | 1.243479 | 0.0087435729 | 1.234501
0.0094056831 | 1.250899 | 0.0093473064 | 1.231905 | 0.0093465831 | 1.234861 | 0.0093705322 | 1.233478 | 0.0093430678 | 1.236096 | 0.0093431859 | 1.279172 | 0.0093549326 | 1.26367
0.010030397 | 1.254465 | 0.009965778 | 1.24752 | 0.009966139 | 1.244429 | 0.009987446 | 1.25681 | 0.009964382 | 1.257549 | 0.009971773 | 1.293494 | 0.009975336 | 1.29779