## Sheet1
Ch4 Current | Ch4 | Ch5 Current | Ch5 | Ch6 Current | Ch6 | Ch7 Current | Ch7 | Ch8 Current | Ch8 | Ch9 Current | Ch9 | Ch10 Current | Ch10
-1.69e-08 | 0.002583167 | 4.82e-08 | 0.002674453 | -2.4e-09 | 0.002671601 | 2.89e-08 | 0.002635675 | -9.6e-09 | 0.002660149 | -2.4e-09 | 0.002684766 | -3.62e-08 | 0.002699634
0.0004792741 | 0.002715162 | 0.0004829992 | 0.002815415 | 0.0004819697 | 0.00281024 | 0.0004832162 | 0.002771625 | 0.0004824013 | 0.002802406 | 0.000482206 | 0.002821001 | 0.0004827581 | 0.002835417
0.0007059772 | 0.003290509 | 0.000703161 | 0.003391831 | 0.0006994167 | 0.003318621 | 0.0006999471 | 0.00328418 | 0.0006994576 | 0.003332477 | 0.0006991346 | 0.003326282 | 0.0006989634 | 0.003373
0.0010199847 | 0.06825794 | 0.0010117847 | 0.06721948 | 0.0010020633 | 0.064756 | 0.0010057691 | 0.0648795 | 0.0010030566 | 0.06574298 | 0.0010010265 | 0.06553838 | 0.0010019138 | 0.05971221
0.0014022188 | 0.1726184 | 0.0013907011 | 0.1682502 | 0.0013758297 | 0.1652863 | 0.0013791352 | 0.1629765 | 0.0013764397 | 0.1620021 | 0.00137338 | 0.1641447 | 0.001372811 | 0.1621249
0.001823085 | 0.2760848 | 0.0018073793 | 0.2695582 | 0.0017911842 | 0.2677684 | 0.0017959581 | 0.2667093 | 0.0017902342 | 0.2562303 | 0.0017856002 | 0.2739204 | 0.0017875242 | 0.26581
0.0022674786 | 0.3661754 | 0.0022529472 | 0.3684316 | 0.0022326677 | 0.3588349 | 0.0022392499 | 0.362592 | 0.0022324772 | 0.3533237 | 0.0022250463 | 0.3683304 | 0.0022285689 | 0.3609241
0.0027341143 | 0.46175 | 0.0027159106 | 0.4594353 | 0.0026978396 | 0.4529584 | 0.0027032886 | 0.4589545 | 0.0026960024 | 0.4489537 | 0.0026908596 | 0.4676675 | 0.0026935841 | 0.4590183
0.0032186448 | 0.5515781 | 0.0032035708 | 0.545681 | 0.0031776977 | 0.5478575 | 0.0031872431 | 0.5498433 | 0.0031767356 | 0.5353324 | 0.003171007 | 0.5582695 | 0.0031762341 | 0.5550785
0.0037190596 | 0.6380111 | 0.0037006945 | 0.6250595 | 0.0036766803 | 0.6345836 | 0.0036846127 | 0.6383314 | 0.0036758871 | 0.6089256 | 0.0036673784 | 0.6352721 | 0.0036753398 | 0.6389519
0.0042333792 | 0.7318302 | 0.0042180713 | 0.7029023 | 0.0041915686 | 0.7174737 | 0.0042016906 | 0.7125709 | 0.0041892612 | 0.6842614 | 0.0041807936 | 0.7192581 | 0.0041912335 | 0.7221397
0.004765133 | 0.8187101 | 0.0047433514 | 0.7764621 | 0.0047173721 | 0.7964448 | 0.0047294926 | 0.7905859 | 0.0047166873 | 0.7569451 | 0.0047086585 | 0.7988064 | 0.0047148766 | 0.7939279
0.0053058462 | 0.9005184 | 0.0052852123 | 0.8521581 | 0.0052593368 | 0.8734349 | 0.0052702686 | 0.8624333 | 0.0052573573 | 0.8354718 | 0.0052496347 | 0.8656479 | 0.0052572295 | 0.8718575
0.0058561196 | 0.9782809 | 0.0058364091 | 0.9278427 | 0.0058055668 | 0.9440082 | 0.0058213303 | 0.9381088 | 0.0058096704 | 0.908146 | 0.0057998405 | 0.9367183 | 0.0058086867 | 0.9433759
0.0064246759 | 1.039179 | 0.0064021108 | 1.001552 | 0.0063693322 | 1.006751 | 0.0063827739 | 1.00372 | 0.0063716709 | 0.9677466 | 0.0063595457 | 1.009142 | 0.0063702219 | 1.00361
0.0070000121 | 1.095868 | 0.0069754771 | 1.052776 | 0.0069478487 | 1.065243 | 0.0069622259 | 1.065894 | 0.0069489747 | 1.03184 | 0.0069400272 | 1.067129 | 0.0069490133 | 1.064165
0.0075867598 | 1.14387 | 0.0075650024 | 1.089179 | 0.0075347074 | 1.112131 | 0.0075504516 | 1.118225 | 0.0075374873 | 1.081666 | 0.0075233464 | 1.112005 | 0.0075354572 | 1.104255
0.0081892592 | 1.173306 | 0.0081589447 | 1.139159 | 0.0081262025 | 1.14784 | 0.0081457417 | 1.154251 | 0.0081338648 | 1.13601 | 0.0081210669 | 1.173852 | 0.0081304869 | 1.15655
0.0087945742 | 1.213589 | 0.0087702224 | 1.195954 | 0.0087378804 | 1.18304 | 0.0087545336 | 1.197885 | 0.00874311 | 1.184535 | 0.0087275153 | 1.214875 | 0.0087386037 | 1.192181
0.0094149368 | 1.239525 | 0.0093836146 | 1.227485 | 0.0093560104 | 1.216294 | 0.0093691 | 1.232392 | 0.0093593569 | 1.214262 | 0.0093438248 | 1.25103 | 0.0093561478 | 1.229401
0.010048093 | 1.261676 | 0.010008296 | 1.259091 | 0.009985015 | 1.239717 | 0.009998064 | 1.248198 | 0.009988867 | 1.232184 | 0.009973916 | 1.293894 | 0.009984196 | 1.242225