## Sheet1
Ch4 Current | Ch4 | Ch5 Current | Ch5 | Ch6 Current | Ch6 | Ch7 Current | Ch7 | Ch8 Current | Ch8 | Ch9 Current | Ch9 | Ch10 Current | Ch10
-3.13e-08 | 0.002397077 | -1.69e-08 | 0.002488339 | -9.16e-08 | 0.002489019 | -7.2e-09 | 0.002457538 | 2.17e-08 | 0.002475509 | 2.65e-08 | 0.002490174 | 0 | 0.002509999
0.0004915971 | 0.002555776 | 0.0004918864 | 0.002651866 | 0.0004895694 | 0.002642453 | 0.0004880456 | 0.002603632 | 0.0004900709 | 0.002621622 | 0.0004918599 | 0.002633469 | 0.0004919949 | 0.002650265
0.0007080796 | 0.003252745 | 0.0007078337 | 0.003363778 | 0.0007058301 | 0.003292845 | 0.0007105172 | 0.003290047 | 0.0007064329 | 0.00326454 | 0.0007047138 | 0.003251581 | 0.00070468 | 0.003269672
0.0010130288 | 0.06148908 | 0.0010095303 | 0.0597259 | 0.0010055328 | 0.05836875 | 0.001017441 | 0.06092719 | 0.0010060946 | 0.05542385 | 0.0010031241 | 0.05491508 | 0.0010051157 | 0.05614489
0.0013870966 | 0.1641458 | 0.0013813052 | 0.1636149 | 0.0013770617 | 0.1562096 | 0.0013974328 | 0.1555955 | 0.0013790749 | 0.1477389 | 0.0013718852 | 0.1489596 | 0.0013757091 | 0.1531353
0.001806357 | 0.2671694 | 0.0017982558 | 0.276408 | 0.0017920136 | 0.2697978 | 0.0018149139 | 0.2585222 | 0.001792925 | 0.251901 | 0.0017851951 | 0.2532345 | 0.0017914325 | 0.252864
0.0022521515 | 0.365636 | 0.002241919 | 0.3835696 | 0.0022341481 | 0.3756081 | 0.0022593895 | 0.3581281 | 0.0022364917 | 0.3498325 | 0.0022267702 | 0.3510768 | 0.002231344 | 0.3485892
0.0027187315 | 0.4636369 | 0.0027098636 | 0.4838095 | 0.0026995443 | 0.4851554 | 0.0027267991 | 0.4594542 | 0.0027011211 | 0.4446249 | 0.0026917469 | 0.4523257 | 0.0026982061 | 0.4536244
0.0032050705 | 0.5579266 | 0.0031948017 | 0.5888683 | 0.0031798146 | 0.5888236 | 0.0032126388 | 0.550488 | 0.0031824836 | 0.5448208 | 0.003175506 | 0.5463567 | 0.0031833878 | 0.5486811
0.0037042075 | 0.6497583 | 0.0036956651 | 0.6884293 | 0.0036790552 | 0.6887363 | 0.0037118481 | 0.6314348 | 0.0036834482 | 0.6410894 | 0.0036744477 | 0.6442124 | 0.0036844874 | 0.6321704
0.0042232961 | 0.7301864 | 0.0042129334 | 0.7805708 | 0.0041944116 | 0.780548 | 0.0042273997 | 0.7082285 | 0.0041971843 | 0.7214802 | 0.0041873613 | 0.7316886 | 0.0041997665 | 0.7125747
0.0047520481 | 0.8178433 | 0.0047371598 | 0.8707701 | 0.0047212685 | 0.8613158 | 0.0047572174 | 0.786735 | 0.0047261677 | 0.8106183883 | 0.0047139749 | 0.8091776 | 0.0047277084 | 0.7888456
0.0052925733 | 0.8943246 | 0.0052804843 | 0.9634232 | 0.0052636189 | 0.9508673 | 0.0052976414 | 0.8561755 | 0.0052665507 | 0.8897073 | 0.0052565255 | 0.8894111 | 0.0052707532 | 0.8696282
0.0058425043 | 0.9623126 | 0.0058331253 | 1.047559 | 0.0058090291 | 1.036608 | 0.0058533903 | 0.9190363 | 0.005817152 | 0.9614118 | 0.0058077344 | 0.9574701 | 0.0058195413 | 0.9424617
0.0064020553 | 1.013859 | 0.0063936333 | 1.115363 | 0.0063718373 | 1.108438 | 0.0064159503 | 0.9809155 | 0.0063773803 | 1.042602 | 0.0063706607 | 1.017931 | 0.0063851777 | 1.006502
0.0069780087 | 1.079768 | 0.0069679208 | 1.185989 | 0.0069470868 | 1.175854 | 0.0069933913 | 1.051143 | 0.0069501296 | 1.096405 | 0.0069441019 | 1.094352 | 0.0069622548 | 1.065403
0.0075614292 | 1.11045 | 0.0075484119 | 1.248691 | 0.0075308231 | 1.23375 | 0.0075789914 | 1.100901 | 0.0075364216 | 1.141228 | 0.0075288702 | 1.146786 | 0.0075452992 | 1.118396
0.0081520684 | 1.153416 | 0.0081372307 | 1.297973 | 0.0081202351 | 1.26637 | 0.0081732182 | 1.15101 | 0.0081309643 | 1.207978 | 0.008124346 | 1.188678 | 0.0081432415 | 1.16371
0.0087525807 | 1.227505 | 0.0087386206 | 1.349375 | 0.0087264038 | 1.307822 | 0.0087795219 | 1.200871 | 0.0087344422 | 1.274995 | 0.0087264038 | 1.222803 | 0.0087467797 | 1.197245
0.0093579489 | 1.245497 | 0.0093487072 | 1.356096 | 0.0093393017 | 1.333952 | 0.009392943 | 1.219739 | 0.0093461973 | 1.259276 | 0.0093412378 | 1.2429 | 0.0093632146 | 1.232798
0.009976829 | 1.278061 | 0.009969221 | 1.350051 | 0.009964117 | 1.346961 | 0.010012894 | 1.251929 | 0.009971388 | 1.315078 | 0.00996207 | 1.261465 | 0.009978297 | 1.246105