## Sheet1
Ch4 Current | Ch4 | Ch5 Current | Ch5 | Ch6 Current | Ch6 | Ch7 Current | Ch7 | Ch8 Current | Ch8 | Ch9 Current | Ch9 | Ch10 Current | Ch10
-2.41e-08 | 0.002602933 | -1.93e-08 | 0.002690174 | 2.41e-08 | 0.002699498 | -7.2e-09 | 0.002657765 | -5.06e-08 | 0.002683643 | 2.41e-08 | 0.002704966 | -1.45e-08 | 0.002719021
0.0004960455 | 0.00276484 | 0.0004972776 | 0.002859825 | 0.0004941287 | 0.002859209 | 0.0004912933 | 0.00280892 | 0.0004949581 | 0.0028358 | 0.0004968243 | 0.002856443 | 0.0004966001 | 0.002868237
0.0007149608 | 0.003350163 | 0.0007147245 | 0.003456837 | 0.0007112478 | 0.003382938 | 0.0007108017 | 0.003334565 | 0.0007098903 | 0.003361207 | 0.0007114647 | 0.003360939 | 0.000711079 | 0.003378167
0.0010238255 | 0.06373567 | 0.001020561 | 0.06507423 | 0.0010153169 | 0.06637889 | 0.0010128431 | 0.05999533 | 0.0010111699 | 0.05882905 | 0.0010085949 | 0.06276207 | 0.0010082043 | 0.06270622
0.0013972447 | 0.1647388 | 0.0013962031 | 0.1754832 | 0.0013866216 | 0.1749162 | 0.0013834245 | 0.1616722 | 0.0013787229 | 0.1575647 | 0.001378776 | 0.1640087 | 0.0013773896 | 0.1658857
0.0018153479 | 0.2741068 | 0.0018112153 | 0.2921359 | 0.0018017495 | 0.2916735 | 0.0017969466 | 0.2679904 | 0.0017888454 | 0.2636099 | 0.0017913674 | 0.2726104 | 0.0017894169 | 0.2778217
0.0022595896 | 0.376631 | 0.0022553245 | 0.4017312 | 0.0022431269 | 0.4032184 | 0.0022343555 | 0.3680882 | 0.0022286292 | 0.3672777 | 0.002231291 | 0.3732384 | 0.002228986 | 0.3745822
0.0027241636 | 0.4659757 | 0.0027232812 | 0.5083493 | 0.0027056057 | 0.5183319 | 0.0026945485 | 0.4622285 | 0.0026886969 | 0.4720745 | 0.0026925811 | 0.4819992 | 0.0026896396 | 0.4769904
0.0032090728 | 0.5589402 | 0.0032053212 | 0.6176896 | 0.0031887717 | 0.6309308 | 0.0031753131 | 0.5575788 | 0.0031699268 | 0.572334 | 0.003174057 | 0.5902958 | 0.003171412 | 0.5748457
0.003706334 | 0.6522121 | 0.0037067343 | 0.7190513 | 0.0036847839 | 0.7323529 | 0.0036698907 | 0.6471624 | 0.0036638437 | 0.6622014 | 0.0036755496 | 0.6893804 | 0.0036715134 | 0.6655664
0.0042234745 | 0.7472217 | 0.0042245065 | 0.8192085 | 0.0042010058 | 0.8278263 | 0.0041807164 | 0.7355276 | 0.0041780859 | 0.7568565 | 0.0041884969 | 0.783927 | 0.0041837134 | 0.7544888
0.0047510355 | 0.8440759 | 0.0047500035 | 0.9128197 | 0.0047282051 | 0.9189962 | 0.0047035036 | 0.829384 | 0.0047014639 | 0.8453183 | 0.0047115928 | 0.8723759 | 0.0047056471 | 0.8349437
0.0052914859 | 0.9275422 | 0.0052953485 | 1.005642 | 0.0052689907 | 0.9965582 | 0.0052433683 | 0.914893 | 0.0052439928 | 0.9348738 | 0.005254939 | 0.960046 | 0.0052484388 | 0.9117606
0.0058407129 | 1.020981 | 0.0058484693 | 1.094847 | 0.0058210627 | 1.080899 | 0.0057941384 | 0.9933549 | 0.0057931667 | 1.017445 | 0.0058067796 | 1.030279 | 0.0058001443 | 0.9923988
0.0064002953 | 1.093014 | 0.0064081192 | 1.164724 | 0.0063826268 | 1.163125 | 0.0063541039 | 1.072609 | 0.0063546078 | 1.089861 | 0.0063725437 | 1.105492 | 0.0063657566 | 1.057853
0.0069767333 | 1.172055 | 0.006985741 | 1.248209 | 0.0069641548 | 1.232954 | 0.0069334957 | 1.149169 | 0.0069294113 | 1.175425 | 0.0069491869 | 1.178738 | 0.0069416258 | 1.119442
0.0075605419 | 1.235355 | 0.0075676425 | 1.315072 | 0.0075547361 | 1.293795 | 0.0075165569 | 1.209282 | 0.0075159903 | 1.252658 | 0.0075320504 | 1.235599 | 0.0075255646 | 1.171598
0.0081521745 | 1.273814 | 0.0081684226 | 1.365947 | 0.0081526494 | 1.353433 | 0.0081133443 | 1.258371 | 0.0081101906 | 1.322111 | 0.0081316298 | 1.278546 | 0.0081249174 | 1.220859
0.0087558501 | 1.322907 | 0.0087750687 | 1.421 | 0.0087642526 | 1.404167 | 0.0087270403 | 1.307427 | 0.0087189102 | 1.370233 | 0.0087395344 | 1.336314 | 0.0087336755 | 1.264001
0.0093653798 | 1.350357 | 0.0093871107 | 1.46346 | 0.0093808829 | 1.44992 | 0.009346788 | 1.329706 | 0.0093381154 | 1.409755 | 0.0093610254 | 1.370874 | 0.0093537416 | 1.314284
0.009987181 | 1.391368 | 0.010014315 | 1.503075 | 0.010013111 | 1.478011 | 0.00997276 | 1.352722 | 0.009966308 | 1.444467 | 0.009985376 | 1.388123 | 0.009977021 | 1.351978