## Sheet1
Ch4 Current | Ch4 | Ch5 Current | Ch5 | Ch6 Current | Ch6 | Ch7 Current | Ch7 | Ch8 Current | Ch8 | Ch9 Current | Ch9 | Ch10 Current | Ch10
4.8e-09 | 0.002600871 | 0 | 0.002700302 | -1.93e-08 | 0.002698375 | 4.8e-09 | 0.002657151 | -1.21e-08 | 0.002684662 | 2.4e-09 | 0.002702084 | 7.2e-09 | 0.002710076
0.0004790523 | 0.002740615 | 0.0004836526 | 0.002849888 | 0.000483643 | 0.002845344 | 0.0004806509 | 0.00279814 | 0.000482124 | 0.002826451 | 0.0004837298 | 0.002842368 | 0.0004854055 | 0.002852243
0.0007037469 | 0.003549232 | 0.0006996698 | 0.003681492 | 0.0006978422 | 0.003626469 | 0.0007001014 | 0.003584545 | 0.0006981726 | 0.003608043 | 0.0006974203 | 0.003583259 | 0.0007018759 | 0.003615593
0.0010155701 | 0.06816775 | 0.0010053713 | 0.06609445 | 0.0010018294 | 0.06479065 | 0.0010052748 | 0.06371175 | 0.0010020343 | 0.06154374 | 0.0009984828 | 0.06240574 | 0.0010041898 | 0.06350862
0.0013981778 | 0.1723478 | 0.0013805312 | 0.1692358 | 0.0013743541 | 0.1665828 | 0.0013828193 | 0.1607535 | 0.0013750051 | 0.1588186 | 0.0013708942 | 0.1594584 | 0.0013807506 | 0.1595293
0.0018168717 | 0.2835881 | 0.0017996928 | 0.2767961 | 0.0017916929 | 0.2747708 | 0.0017979207 | 0.2585281 | 0.0017901402 | 0.2584837 | 0.0017860149 | 0.2639771 | 0.0017988369 | 0.2641832
0.0022598356 | 0.3866934 | 0.0022424614 | 0.3785684 | 0.0022357153 | 0.3808892 | 0.0022391052 | 0.3505969 | 0.0022311246 | 0.3538688 | 0.0022283013 | 0.3611741 | 0.0022442794 | 0.3635657
0.0027279854 | 0.4923889 | 0.0027113247 | 0.4767301 | 0.0027011476 | 0.4805268 | 0.0027034092 | 0.4477808 | 0.0026986715 | 0.4540276 | 0.0026944352 | 0.4582036 | 0.0027138587 | 0.4607472
0.0032138612 | 0.5946545 | 0.0031946161 | 0.5773088 | 0.003186961 | 0.586271 | 0.003187706 | 0.5428279 | 0.0031804511 | 0.5497556 | 0.0031787079 | 0.5452251 | 0.0031978156 | 0.5540844
0.0037156456 | 0.6855022 | 0.0036974251 | 0.6667284 | 0.0036852396 | 0.6717324 | 0.0036871492 | 0.630739 | 0.0036786381 | 0.6394976 | 0.0036790528 | 0.6306313 | 0.0037008681 | 0.6306795
0.0042292177 | 0.7654444 | 0.0042127598 | 0.7507802 | 0.0042028792 | 0.7584592 | 0.0041971698 | 0.7132319 | 0.0041960197 | 0.7313121 | 0.0041960945 | 0.7113575 | 0.0042201666 | 0.708331
0.0047583 | 0.8409204 | 0.0047411694 | 0.8229214 | 0.0047316987 | 0.8536629 | 0.0047240894 | 0.7967316 | 0.0047209719 | 0.8141853 | 0.0047230165 | 0.80302 | 0.0047517974 | 0.7842851
0.005298478 | 0.9150178 | 0.0052790087 | 0.8969407 | 0.0052730702 | 0.9292537 | 0.0052648581 | 0.8725256 | 0.0052651571 | 0.8836194549 | 0.0052687906 | 0.8766567 | 0.0052985986 | 0.8534954
0.0058492336 | 0.9932493 | 0.0058336268 | 0.9694885 | 0.0058241392 | 1.004656 | 0.0058162599 | 0.9402082 | 0.0058129639 | 0.957139 | 0.0058195413 | 0.9384729 | 0.0058481607 | 0.9123497
0.0064148822 | 1.05264 | 0.006396833 | 1.032475 | 0.0063853368 | 1.068287 | 0.0063810282 | 1.005252 | 0.0063731465 | 1.020982 | 0.0063802808 | 1.003023 | 0.0064154633 | 0.9772079
0.0069907416 | 1.123924 | 0.0069703391 | 1.087074 | 0.0069631855 | 1.131572 | 0.006952666 | 1.07602 | 0.0069506673 | 1.079961 | 0.0069559981 | 1.063253 | 0.0069958699 | 1.027803
0.0075765683 | 1.169747 | 0.0075524841 | 1.137297 | 0.0075502636 | 1.184664 | 0.0075367905 | 1.118333 | 0.0075321709 | 1.138138 | 0.007540764 | 1.088693 | 0.0075833 | 1.079439
0.0081779897 | 1.206092 | 0.0081420769 | 1.181093 | 0.0081439431 | 1.230896 | 0.0081323724 | 1.152866 | 0.0081215178 | 1.187396 | 0.0081366834 | 1.1269 | 0.0081757354 | 1.117982
0.0087822319 | 1.245913 | 0.0087474909 | 1.200339 | 0.0087483661 | 1.262062 | 0.0087343699 | 1.177815 | 0.0087291162 | 1.217511 | 0.008741538 | 1.139423 | 0.0087858944 | 1.155603
0.0093964294 | 1.278916 | 0.0093536933 | 1.246311 | 0.0093565432 | 1.275724 | 0.0093521093 | 1.194223 | 0.0093396175 | 1.244548 | 0.0093540116 | 1.16979 | 0.0094015988 | 1.182024
0.010026521 | 1.29551 | 0.009973073 | 1.277463 | 0.009980849 | 1.292706 | 0.009970786 | 1.21406 | 0.009960024 | 1.248725 | 0.009976853 | 1.184293 | 0.010026738 | 1.202182