## Sheet1
Ch4 Current | Ch4 | Ch5 Current | Ch5 | Ch6 Current | Ch6 | Ch7 Current | Ch7 | Ch8 Current | Ch8 | Ch9 Current | Ch9 | Ch10 Current | Ch10
-2.89e-08 | 0.00325637 | -2.17e-08 | 0.003374074 | -3.62e-08 | 0.003365979 | -4.8e-09 | 0.003324166 | -2.89e-08 | 0.003348952 | 4.8e-09 | 0.0033808 | -5.06e-08 | 0.003383333
0.0004743339 | 0.003397366 | 0.0004765304 | 0.00351915 | 0.0004762121 | 0.003507292 | 0.0004769595 | 0.0034598 | 0.0004773525 | 0.003486884 | 0.0004776901 | 0.003511105 | 0.0004782736 | 0.003515854
0.000692087 | 0.003882835 | 0.000697266 | 0.004072535 | 0.0006909828 | 0.003972512 | 0.0006967669 | 0.003957997 | 0.0006926705 | 0.003942149 | 0.0006942136 | 0.003981875 | 0.0006972009 | 0.003991427
0.00099612 | 0.06582378 | 0.0010078064 | 0.06834609 | 0.0009949097 | 0.06455737 | 0.0010047203 | 0.06598908 | 0.0009980706 | 0.06602104 | 0.0009990374 | 0.06183028 | 0.0010076859 | 0.06725741
0.0013731027 | 0.173477 | 0.0013887481 | 0.1726999398 | 0.0013709641 | 0.1711657 | 0.0013855631 | 0.170352 | 0.0013727314 | 0.1689521 | 0.0013776669 | 0.1620884 | 0.00138592 | 0.1692898
0.0017902728 | 0.2889865 | 0.00180885 | 0.2912746 | 0.0017881945 | 0.2884842 | 0.0018048814 | 0.2803064 | 0.0017909093 | 0.2856256 | 0.0017944439 | 0.2763681 | 0.0018074251 | 0.2798359
0.0022362457 | 0.4046858 | 0.002255404 | 0.4014082 | 0.0022294682 | 0.4024684 | 0.0022533305 | 0.383596 | 0.0022336273 | 0.395444 | 0.002240969 | 0.3789437 | 0.002255527 | 0.3768542
0.0027000626 | 0.5109612 | 0.0027243276 | 0.5066525 | 0.0026942062 | 0.5155 | 0.0027194693 | 0.4816598 | 0.0027024207 | 0.5006917 | 0.0027047811 | 0.4836162 | 0.0027197249 | 0.4749822
0.0031863654 | 0.6248317 | 0.0032122675 | 0.6165305 | 0.0031821654 | 0.6260295 | 0.0032068788 | 0.5836823 | 0.003185565 | 0.597536 | 0.0031941242 | 0.5903017 | 0.0032103411 | 0.5765162
0.0036852613 | 0.7382198 | 0.0037158264 | 0.7129007 | 0.0036797762 | 0.7350548 | 0.0037104907 | 0.6801136 | 0.0036882752 | 0.6943971 | 0.0036926271 | 0.6858824 | 0.0037098132 | 0.6719143
0.0042047213 | 0.8471346 | 0.0042286607 | 0.8112227 | 0.0041966249 | 0.8345745 | 0.0042261508 | 0.7741539 | 0.0042043379 | 0.7884465 | 0.0042111564 | 0.7816644 | 0.0042250273 | 0.7628169
0.0047307198 | 0.9463535 | 0.0047572705 | 0.8970503 | 0.0047251213 | 0.9388335 | 0.0047555851 | 0.8606724 | 0.0047337385 | 0.8637421 | 0.0047378059 | 0.8681764 | 0.0047564194 | 0.8449768
0.0052685109 | 1.024174 | 0.0052983068 | 0.9730676 | 0.0052612174 | 1.030065 | 0.0052928096 | 0.9389274 | 0.0052725663 | 0.9361014 | 0.005279245 | 0.9544254 | 0.0052915414 | 0.9247459
0.0058196836 | 1.118176 | 0.00584757 | 1.068794 | 0.0058145504 | 1.132935 | 0.0058462029 | 1.007927 | 0.0058267384 | 1.044792 | 0.0058305189 | 1.027346 | 0.0058434856 | 1.00181
0.0063858504 | 1.181213 | 0.0064107376 | 1.151706 | 0.0063783713 | 1.210194 | 0.0064058455 | 1.073744 | 0.0063870149 | 1.118074 | 0.0063958563 | 1.106394 | 0.0064014791 | 1.061116
0.0069578619 | 1.252536 | 0.0069819701 | 1.206763 | 0.0069553254 | 1.279777 | 0.0069739967 | 1.151047 | 0.0069655725 | 1.149029 | 0.0069676098 | 1.169051 | 0.0069737653 | 1.136181
0.0075414776 | 1.325596 | 0.0075615353 | 1.274151 | 0.0075354813 | 1.327763 | 0.0075597439 | 1.21421 | 0.0075463576 | 1.20014 | 0.0075550037 | 1.227122 | 0.0075541357 | 1.202788
0.008133549 | 1.352992 | 0.008152377 | 1.331252 | 0.0081295394 | 1.391396 | 0.0081484156 | 1.243603 | 0.0081414718 | 1.248639 | 0.0081450474 | 1.287815 | 0.0081464868 | 1.242914
0.0087422107 | 1.391458 | 0.008748735 | 1.379249 | 0.0087377599 | 1.403346 | 0.0087489834 | 1.285052 | 0.0087426085 | 1.282061 | 0.0087500635 | 1.33961 | 0.0087467628 | 1.285199
0.0093508917 | 1.419444 | 0.009358513 | 1.414046 | 0.0093467688 | 1.433709 | 0.0093556125 | 1.304533 | 0.0093566083 | 1.312091 | 0.0093590917 | 1.373566 | 0.0093537657 | 1.302651
0.009970088 | 1.430514 | 0.009970328 | 1.443983 | 0.009966693 | 1.418881 | 0.009968788 | 1.311897 | 0.00997341 | 1.331935 | 0.009979212 | 1.385835 | 0.009971027 | 1.319325