## Sheet1
Ch4 Current | Ch4 | Ch5 Current | Ch5 | Ch6 Current | Ch6 | Ch7 Current | Ch7 | Ch8 Current | Ch8 | Ch9 Current | Ch9 | Ch10 Current | Ch10
-2.89e-08 | 0.002590602 | -3.62e-08 | 0.00268223 | -1.21e-08 | 0.002673743 | -3.86e-08 | 0.002637497 | -2.17e-08 | 0.002672724 | 1.21e-08 | 0.002687331 | -3.86e-08 | 0.002703179
0.0004834453 | 0.002737075 | 0.0004871149 | 0.002840354 | 0.000486652 | 0.002826139 | 0.0004865266 | 0.002786068 | 0.0004861409 | 0.002817735 | 0.0004860082 | 0.002831621 | 0.0004868955 | 0.00284825
0.0007067945 | 0.003467749 | 0.0007055118 | 0.003551229 | 0.0007040845 | 0.003501165 | 0.0007031755 | 0.003435741 | 0.0007014275 | 0.003428723 | 0.0007020303 | 0.003493064 | 0.0007022593 | 0.003471396943
0.0010185598 | 0.06786882 | 0.0010149673 | 0.07508745 | 0.0010114713 | 0.06947348 | 0.001006584 | 0.06853422 | 0.0010061549 | 0.07040345 | 0.0010044309 | 0.06366388 | 0.0010054894 | 0.06846274
0.0013992122 | 0.1795632 | 0.0013902792 | 0.1849072 | 0.0013852545 | 0.1785313 | 0.0013796849 | 0.1718894 | 0.0013765265 | 0.1729588 | 0.0013767772 | 0.1690541 | 0.0013736091 | 0.1702166
0.0018155745 | 0.2968682 | 0.0018079869 | 0.2981398 | 0.0018013323 | 0.3002534 | 0.0017919581 | 0.2767968 | 0.0017896122 | 0.2831275 | 0.0017872758 | 0.2795052 | 0.0017858437 | 0.2763391
0.0022575716 | 0.4058226 | 0.0022493016 | 0.4056611 | 0.0022406965 | 0.4090952 | 0.0022329305 | 0.3757201 | 0.0022296153 | 0.381800307 | 0.0022266087 | 0.3810308 | 0.0022245231 | 0.3749001
0.0027219479 | 0.5166758 | 0.0027167014 | 0.5227082 | 0.0027059625 | 0.52058 | 0.0026955226 | 0.4785921 | 0.0026901242 | 0.4908951 | 0.0026870284 | 0.4905625 | 0.002687014 | 0.481311
0.0032054466 | 0.6344184 | 0.0031983147 | 0.6387184 | 0.0031867295 | 0.6271803 | 0.0031745006 | 0.5806678 | 0.0031718966 | 0.5914056 | 0.0031656785 | 0.5989749 | 0.0031673542 | 0.5871708
0.0037032479 | 0.7356191 | 0.0036994938 | 0.7404381 | 0.0036867923 | 0.735537 | 0.0036730999 | 0.6762134 | 0.0036671276 | 0.689376 | 0.0036632313 | 0.6907262 | 0.003664162 | 0.6749262
0.004216726 | 0.8310961 | 0.0042131383 | 0.8349086 | 0.0042000993 | 0.8379574 | 0.004185295 | 0.765676 | 0.0041812613 | 0.7820419 | 0.0041751059 | 0.7834968 | 0.0041770902 | 0.7690118
0.0047440988 | 0.9205836 | 0.0047416926 | 0.915008 | 0.0047285258 | 0.928031 | 0.0047123522 | 0.864805 | 0.0047077809 | 0.8622474 | 0.0047013626 | 0.8775004 | 0.0046991927 | 0.8500911
0.0052812582 | 1.004927 | 0.005280031 | 1.001222 | 0.0052676911 | 1.013074 | 0.0052526582 | 0.9579702 | 0.0052472694 | 0.9355803 | 0.0052417599 | 0.9583986 | 0.0052411861 | 0.9258476
0.0058348781 | 1.097714 | 0.0058348588 | 1.067844 | 0.0058231049 | 1.100057 | 0.0058033149 | 1.033466 | 0.0057977188 | 1.007461 | 0.005792482 | 1.051262 | 0.0057917779 | 0.9972727
0.0063957598 | 1.178458 | 0.0064002229 | 1.130465 | 0.006389221 | 1.185075 | 0.0063648476 | 1.105837 | 0.006359143 | 1.075852 | 0.0063536072 | 1.130067 | 0.006352597 | 1.064505
0.0069722752 | 1.237533 | 0.0069761402 | 1.196618 | 0.006966913 | 1.238579 | 0.0069414208 | 1.16337 | 0.0069392123 | 1.115522 | 0.0069299683 | 1.200077 | 0.0069315644 | 1.133873
0.0075565564 | 1.296651 | 0.0075632447 | 1.264552 | 0.0075568626 | 1.323249 | 0.0075292367 | 1.210551 | 0.007528171 | 1.165248 | 0.0075166798 | 1.275228 | 0.0075178781 | 1.201903
0.0081498261 | 1.36112 | 0.0081586795 | 1.324817 | 0.0081534813 | 1.379152 | 0.008125361 | 1.266798 | 0.0081256865 | 1.229688 | 0.0081157385 | 1.360101 | 0.0081145474 | 1.255022
0.008758577 | 1.412875 | 0.0087723321 | 1.394101 | 0.0087696896 | 1.415037 | 0.0087335357 | 1.317113 | 0.0087344109 | 1.29531 | 0.0087257431 | 1.390302 | 0.0087234743 | 1.293259
0.0093738016 | 1.431059 | 0.0093865489 | 1.40588 | 0.0093873518 | 1.464284 | 0.0093479116 | 1.338087 | 0.00935087 | 1.324651 | 0.0093435355 | 1.406739 | 0.0093433475 | 1.327446
0.009998641 | 1.450268 | 0.010016217 | 1.426612 | 0.010021826 | 1.468408 | 0.009979429 | 1.363057 | 0.00998227 | 1.340819 | 0.009976323 | 1.417431 | 0.00997341 | 1.349343