## Sheet1
Ch4 Current | Ch4 | Ch5 Current | Ch5 | Ch6 Current | Ch6 | Ch7 Current | Ch7 | Ch8 Current | Ch8 | Ch9 Current | Ch9 | Ch10 Current | Ch10
-1.21e-08 | 0.001616915 | -1.93e-08 | 0.00164669 | -2.89e-08 | 0.001639797 | -1.45e-08 | 0.001581400345 | 2.89e-08 | 0.001628108 | 2.41e-08 | 0.003352104203 | 1.45e-08 | 0.003310287
0.0004776828 | 0.001785937 | 0.0004775623 | 0.001815014 | 0.0004763736 | 0.00180885 | 0.0004772296 | 0.001751459 | 0.0004764315 | 0.001800115 | 0.0004779939 | 0.003530826 | 0.0004777407 | 0.003485785
0.0007018952 | 0.003086452 | 0.0006992117 | 0.003057628 | 0.0006951563 | 0.00291955 | 0.0006966705 | 0.002934986 | 0.0006947344 | 0.002888923 | 0.0006932033 | 0.004628269 | 0.0006947368 | 0.004619678
0.0010184296 | 0.0778165 | 0.0010110807 | 0.07244864 | 0.0010015039 | 0.06948263 | 0.0010045563 | 0.06862452 | 0.0010022996 | 0.07327702 | 0.0009991194 | 0.07103288 | 0.0010012098 | 0.07308807
0.0013986263 | 0.1873978 | 0.0013907831 | 0.184699 | 0.0013767097 | 0.1793428 | 0.0013804034 | 0.1760813 | 0.0013760491 | 0.1843518 | 0.0013723481 | 0.184571 | 0.0013741347 | 0.1853199
0.001817349 | 0.3023609 | 0.0018064703 | 0.3150833 | 0.0017879992 | 0.3040002 | 0.0017936941 | 0.2859329 | 0.001788696 | 0.3046583 | 0.0017845803 | 0.3136466 | 0.0017872686 | 0.3060229
0.0022600068 | 0.4107347067 | 0.0022484047 | 0.4313119 | 0.0022286219 | 0.421819 | 0.0022353729 | 0.3995057 | 0.0022278769 | 0.4245714 | 0.0022208294 | 0.4369145 | 0.0022238842 | 0.4195777
0.0027250509 | 0.5222042 | 0.0027130993 | 0.551844 | 0.0026862063 | 0.5390071 | 0.0026945678 | 0.5084009 | 0.0026873997 | 0.5434451 | 0.0026806222 | 0.5615196 | 0.0026840532 | 0.5362955
0.0032113971 | 0.6237846 | 0.0031970898 | 0.670013 | 0.0031674844 | 0.6577678 | 0.0031762197 | 0.6241967025 | 0.0031696568 | 0.6635758 | 0.0031629227 | 0.6843004 | 0.0031665393 | 0.6524385
0.003709331 | 0.7272106 | 0.0036949297 | 0.7933832 | 0.0036643428 | 0.7781915 | 0.0036745297 | 0.7298597 | 0.0036655074 | 0.7661673 | 0.0036560873 | 0.8031156 | 0.0036641258 | 0.7552737
0.0042223679 | 0.8198008 | 0.0042101028 | 0.8897268 | 0.004176309 | 0.8894246 | 0.0041865512 | 0.8268857 | 0.0041778159 | 0.8624969 | 0.004169288 | 0.9110476 | 0.0041768756 | 0.8639585
0.004751754 | 0.911554 | 0.00473878 | 0.9895757 | 0.0047026212 | 0.9843085 | 0.0047124607 | 0.9216545 | 0.0047024114 | 0.9635461 | 0.0046947635 | 1.020529 | 0.0047022547 | 0.9747737
0.0052899477 | 1.013702 | 0.0052765229 | 1.085613 | 0.0052388474 | 1.077807 | 0.0052493671 | 1.008192 | 0.0052409739 | 1.044699 | 0.005230481 | 1.129488 | 0.0052416177 | 1.065186
0.0058429238 | 1.091881 | 0.0058324285 | 1.174557 | 0.0057923952 | 1.169827 | 0.0058033052 | 1.088716 | 0.0057926314 | 1.135628 | 0.0057827509 | 1.223447 | 0.0057934416 | 1.156414
0.0064122083 | 1.182304 | 0.0063974815 | 1.24707 | 0.0063540846 | 1.253795 | 0.0063641653 | 1.163679 | 0.0063578868 | 1.215219 | 0.0063461956 | 1.297985 | 0.006356052 | 1.243091
0.0069879929 | 1.244774 | 0.0069765597 | 1.328076 | 0.006927292 | 1.329331 | 0.0069374474 | 1.233569 | 0.0069333462 | 1.286979 | 0.0069249822 | 1.372679 | 0.0069305879 | 1.313975
0.0075756617 | 1.304814 | 0.0075651712 | 1.402182 | 0.0075184279 | 1.385955 | 0.0075260878 | 1.29957 | 0.0075241083 | 1.351617 | 0.007506862 | 1.440232 | 0.0075156672 | 1.37531
0.0081767046 | 1.356421 | 0.0081629471 | 1.465304 | 0.0081155118 | 1.451386 | 0.0081208572 | 1.354521 | 0.0081244521 | 1.403296 | 0.0081065475 | 1.508229 | 0.0081144558 | 1.411695
0.0087880498 | 1.394951 | 0.008774355 | 1.515189 | 0.0087276816 | 1.494896 | 0.0087310812 | 1.408403 | 0.0087355754 | 1.442791 | 0.0087200385 | 1.554734 | 0.0087267051 | 1.460253
0.0094062521 | 1.437518 | 0.0093943125 | 1.545561 | 0.0093491051 | 1.522916 | 0.0093509327 | 1.440084 | 0.0093576089 | 1.481501 | 0.0093379587 | 1.580166 | 0.0093483504 | 1.492976
0.010039064 | 1.464649 | 0.01002356 | 1.569359 | 0.009978731 | 1.539454 | 0.009977599 | 1.458558 | 0.009989324 | 1.508123 | 0.009967271 | 1.603363 | 0.009977455 | 1.5318