## Sheet1
Ch4 Current | Ch4 | Ch5 Current | Ch5 | Ch6 Current | Ch6 | Ch7 Current | Ch7 | Ch8 Current | Ch8 | Ch9 Current | Ch9 | Ch10 Current | Ch10
-3.86e-08 | 0.002072112 | 1.93e-08 | 0.002098706 | -2.41e-08 | 0.002101782 | -9.6e-09 | 0.002019929 | 1.45e-08 | 0.002093255 | -2.17e-08 | 0.002154344 | -4.8e-09 | 0.002125647
0.0004669078 | 0.002238829 | 0.0004683159 | 0.002267051 | 0.0004670476 | 0.00227073 | 0.0004686631 | 0.002183207 | 0.0004671875 | 0.002259885 | 0.0004676769 | 0.00232455 | 0.0004665944 | 0.00229425
0.0006841474 | 0.002865395 | 0.0006942763 | 0.00297504 | 0.0006856808 | 0.002987251 | 0.0006903993 | 0.002909859 | 0.0006854976 | 0.002916734 | 0.0006867079 | 0.002970634 | 0.0006893167 | 0.003053784
0.0009936872 | 0.07002387 | 0.0010175327 | 0.07151651 | 0.0009959464 | 0.06782295 | 0.0010052242 | 0.06713122 | 0.0009965974 | 0.06816124 | 0.0009969615 | 0.07238182 | 0.0010074785 | 0.07221056
0.0013722733 | 0.1841977 | 0.001406496 | 0.1766922 | 0.0013759044 | 0.1797247 | 0.0013862575 | 0.1805394 | 0.0013744312 | 0.1790673 | 0.0013765337 | 0.187926 | 0.0013925769 | 0.1895558
0.0017921775 | 0.3138314 | 0.0018301831 | 0.2909112 | 0.0017969587 | 0.2985654 | 0.0018097446 | 0.3075125 | 0.0017934699 | 0.3115783 | 0.0017959364 | 0.3213415 | 0.0018161845 | 0.3261383
0.0022333066 | 0.4399355 | 0.0022842645 | 0.4047661 | 0.0022427484 | 0.4247931 | 0.0022573498 | 0.4383192 | 0.0022377671 | 0.4417125 | 0.0022423216 | 0.4531271 | 0.0022661212 | 0.4579631
0.0027001543 | 0.5706486 | 0.0027559706 | 0.5184251 | 0.0027082144 | 0.5520542 | 0.0027273513 | 0.5678162 | 0.0027023748 | 0.5762413 | 0.0027094706 | 0.5833709 | 0.0027355103 | 0.5966609
0.003187788 | 0.7048275 | 0.0032471315 | 0.6379845 | 0.0031978783 | 0.679701 | 0.0032184784 | 0.6995512 | 0.0031903654 | 0.7111188 | 0.0031959325 | 0.7225816 | 0.0032229075 | 0.7372011
0.0036861679 | 0.8321915 | 0.0037524818 | 0.7477195 | 0.0037022304 | 0.807819 | 0.0037217455 | 0.8293798 | 0.0036923402 | 0.8448568 | 0.0036960436 | 0.8570304 | 0.0037283229 | 0.8762347
0.0042009214 | 0.9580516 | 0.0042682842 | 0.8678275 | 0.0042190454 | 0.9271285 | 0.004236786 | 0.942742 | 0.0042075808 | 0.966247 | 0.0042100955 | 0.981624 | 0.0042454273 | 1.003882
0.0047312671 | 1.073648 | 0.0048002453 | 0.9628967 | 0.0047531451 | 1.040226 | 0.0047700491 | 1.06017 | 0.0047400169 | 1.088647 | 0.0047395805 | 1.090857 | 0.0047739261 | 1.122507
0.0052683952 | 1.190046 | 0.0053396855 | 1.071449 | 0.0052964865 | 1.155 | 0.0053103453 | 1.169792 | 0.0052808025 | 1.210347 | 0.0052778996 | 1.213697 | 0.0053164549 | 1.236629
0.0058175787 | 1.298064 | 0.0058938192 | 1.160732 | 0.0058502679 | 1.252111 | 0.0058643268 | 1.272166 | 0.0058322211 | 1.312746 | 0.0058263116 | 1.316234 | 0.0058685486 | 1.346534
0.0063837214 | 1.397592 | 0.0064547853 | 1.250508 | 0.0064202637 | 1.358758 | 0.0064339441 | 1.367298947 | 0.0063987305 | 1.415794 | 0.0063910342 | 1.411305 | 0.006434583 | 1.455494
0.0069538306 | 1.496168 | 0.0070305171 | 1.335826 | 0.0069977939 | 1.452854 | 0.0070091597 | 1.462001 | 0.006972063 | 1.497268 | 0.0069627057 | 1.508589 | 0.0070100687 | 1.554126
0.0075365012 | 1.571154 | 0.0076131899 | 1.41789 | 0.0075869648 | 1.522667 | 0.0075900678 | 1.537866 | 0.0075617378 | 1.599405 | 0.0075428327 | 1.600059 | 0.0075939954 | 1.64749
0.0081329125 | 1.638762 | 0.0082022115 | 1.475723 | 0.0081852545 | 1.610797 | 0.008186513 | 1.604274 | 0.0081586916 | 1.637929 | 0.0081393597 | 1.657303 | 0.0081877933 | 1.725648
0.0087360094 | 1.693172 | 0.008806345 | 1.533783 | 0.0087922379 | 1.673805 | 0.0087927153 | 1.673847 | 0.0087663623 | 1.729742 | 0.0087458755 | 1.718275 | 0.0087918858 | 1.779631
0.009346817 | 1.735613 | 0.009413425 | 1.57144 | 0.0094072407 | 1.718226 | 0.0094027368 | 1.718309 | 0.0093779631 | 1.769301 | 0.009354665 | 1.780938 | 0.00940387 | 1.847254
0.009968667 | 1.780617 | 0.010032082 | 1.612224 | 0.010033358 | 1.743355 | 0.010028447 | 1.745448 | 0.01000129 | 1.798212 | 0.009971484 | 1.820972 | 0.010025991 | 1.868391