## Sheet1
Ch4 Current | Ch4 | Ch5 Current | Ch5 | Ch6 Current | Ch6 | Ch7 Current | Ch7 | Ch8 Current | Ch8 | Ch9 Current | Ch9 | Ch10 Current | Ch10
2.41e-08 | 0.001620566 | 1.69e-08 | 0.001643457 | -4.1e-08 | 0.001646493 | -8.2e-08 | 0.001588573 | -1.45e-08 | 0.001638524 | -6.51e-08 | 0.003367284 | 5.06e-08 | 0.003341679
0.0004740735 | 0.001809649 | 0.0004739674 | 0.001830595 | 0.0004732802 | 0.001837779 | 0.0004738276 | 0.00177140306 | 0.000473572 | 0.001828179 | 0.0004733357 | 0.003558085 | 0.0004710114 | 0.00352463
0.0006997373 | 0.003055142 | 0.0006946162 | 0.002876138091 | 0.0006932757 | 0.002935881 | 0.0006952745 | 0.002872171 | 0.0006936783 | 0.002908784 | 0.0006902739 | 0.004575651 | 0.0006913444 | 0.004597452
0.0010165056 | 0.07717061 | 0.0010061428 | 0.07187309 | 0.0010037486 | 0.07560958 | 0.0010051928 | 0.07137077 | 0.0010045057 | 0.07291556 | 0.0009978029 | 0.07801584 | 0.0009991242 | 0.07387974
0.0013961597 | 0.19495 | 0.0013810255 | 0.1802002 | 0.001379439 | 0.1926305 | 0.0013811147 | 0.1857761 | 0.0013803456 | 0.1895427 | 0.001370858 | 0.197594 | 0.0013743059 | 0.193181
0.0018167849 | 0.3220847 | 0.001795905 | 0.2952145 | 0.0017953529 | 0.3131095 | 0.0017978218 | 0.31503 | 0.0017951142 | 0.321606 | 0.0017820099 | 0.3362043 | 0.0017892023 | 0.328262
0.0022582708 | 0.4559465 | 0.0022371547 | 0.4109084 | 0.0022348762 | 0.436192 | 0.0022363036 | 0.4407662 | 0.0022347316 | 0.4518151 | 0.002219566 | 0.4640932 | 0.0022263652 | 0.467982
0.0027247929 | 0.5899077 | 0.0026983315 | 0.5337109 | 0.0026951489 | 0.5600341 | 0.0026973502 | 0.5731993 | 0.002694821 | 0.585051 | 0.0026772467 | 0.6020891 | 0.0026860688 | 0.6077672
0.0032096539 | 0.7237047 | 0.0031807284 | 0.6489009 | 0.0031793661 | 0.6948995 | 0.0031824884 | 0.6979335 | 0.0031780883 | 0.7192673 | 0.0031607069 | 0.7446408 | 0.0031709539 | 0.74923
0.0037076191 | 0.8493576 | 0.0036764658 | 0.7729778 | 0.0036779582 | 0.818518 | 0.0036778931 | 0.8219593 | 0.0036758196 | 0.8465468 | 0.0036551615 | 0.8801461 | 0.0036665345 | 0.8891138
0.0042229513 | 0.9763561 | 0.00418665 | 0.8871066 | 0.004190134 | 0.9518928 | 0.0041879496 | 0.9374238 | 0.0041881666 | 0.9833483 | 0.0041668841 | 0.9939263 | 0.0041770612 | 1.025874
0.0047513682 | 1.09753 | 0.0047125958 | 0.9898902 | 0.0047202052 | 1.07439 | 0.0047162316 | 1.054458 | 0.0047175433 | 1.104393 | 0.0046889866 | 1.125797 | 0.0047053819 | 1.140597
0.005288841 | 1.214513 | 0.0052491525 | 1.094904 | 0.0052606581 | 1.185126 | 0.0052575574 | 1.165346 | 0.0052578733 | 1.219758 | 0.0052247933 | 1.240829 | 0.0052469994 | 1.26716
0.0058433289 | 1.325606 | 0.0057955681 | 1.192723 | 0.0058128796 | 1.297826 | 0.0058063359 | 1.273924 | 0.0058090701 | 1.340018 | 0.0057795201 | 1.351147 | 0.0057975621 | 1.374001
0.0064107906 | 1.426229 | 0.0063602762 | 1.284098 | 0.0063828896 | 1.400763 | 0.0063728813 | 1.381428 | 0.006379842 | 1.448269 | 0.0063412192 | 1.456723 | 0.0063657132 | 1.482265
0.0069845596 | 1.521938 | 0.0069329146 | 1.37141 | 0.006963851 | 1.493913 | 0.006950619 | 1.473842 | 0.0069589035 | 1.548895 | 0.0069166086 | 1.553496 | 0.0069470965 | 1.578844
0.0075750252 | 1.607776 | 0.0075164098 | 1.450757 | 0.0075579115 | 1.567589 | 0.0075387387 | 1.552858 | 0.007552243 | 1.636977 | 0.0075054973 | 1.642273 | 0.0075385868 | 1.679896
0.0081755521 | 1.687604 | 0.0081160495 | 1.519046 | 0.0081624432 | 1.645182 | 0.008136869 | 1.630532 | 0.0081559068 | 1.710299 | 0.0081038712 | 1.704329 | 0.0081418093 | 1.750684
0.0087819691 | 1.758819 | 0.0087275201 | 1.578871 | 0.0087764382 | 1.705294 | 0.0087501021 | 1.690945 | 0.0087700151 | 1.771631 | 0.0087179216 | 1.78007 | 0.008759064 | 1.809562
0.0094058808 | 1.810104 | 0.0093503902 | 1.616754 | 0.0093980593 | 1.739267 | 0.0093720849 | 1.735091 | 0.0093920485 | 1.818618 | 0.00934172 | 1.821736 | 0.0093845911 | 1.874679
0.010037788 | 1.859754 | 0.009980344 | 1.655136 | 0.010035694 | 1.777091 | 0.010003456 | 1.780689 | 0.010029073 | 1.856357 | 0.009972736 | 1.880488 | 0.010019852 | 1.921365