## Sheet1
Ch4 Current | Ch4 | Ch5 Current | Ch5 | Ch6 Current | Ch6 | Ch7 Current | Ch7 | Ch8 Current | Ch8 | Ch9 Current | Ch9 | Ch10 Current | Ch10
0 | 0.002069957 | -4.34e-08 | 0.002099146 | 9.6e-09 | 0.002102873 | 2.89e-08 | 0.00202552651 | -1.21e-08 | 0.002094182 | -3.62e-08 | 0.002169267 | -5.06e-08 | 0.002138302
0.000465155 | 0.002235264 | 0.0004645835 | 0.002260395 | 0.0004653888 | 0.002264055 | 0.0004652032 | 0.002184266 | 0.0004645401 | 0.00225451 | 0.0004651694 | 0.002330329 | 0.0004669729 | 0.002300717
0.0006846031 | 0.002885394819 | 0.0006934879 | 0.00302592 | 0.0006825199 | 0.002822584 | 0.0006882221 | 0.002886101 | 0.0006813964 | 0.002881586 | 0.0006865416 | 0.002930783 | 0.0006913806 | 0.003023849
0.0009960525 | 0.07011996 | 0.001021359 | 0.07405069 | 0.0009872401 | 0.06882937 | 0.0010059668 | 0.0717407 | 0.0009904299 | 0.06447435 | 0.0009982538 | 0.07519908 | 0.0010092916 | 0.07233902
0.0013776741 | 0.1810156 | 0.0014094905 | 0.1857804 | 0.0013664024 | 0.1812261 | 0.001389416 | 0.1822905 | 0.0013696308 | 0.1734283 | 0.0013809266 | 0.1918531 | 0.0013944479 | 0.1884403
0.001798427 | 0.3047658 | 0.0018338552 | 0.3077064 | 0.0017847322 | 0.3043573 | 0.0018118591 | 0.3029937 | 0.0017889274 | 0.29997 | 0.0018032925 | 0.3245707 | 0.0018202809 | 0.3205016
0.0022441661 | 0.4265512 | 0.0022848166 | 0.4252755 | 0.0022284628 | 0.424857 | 0.0022600936 | 0.4268135 | 0.0022301698 | 0.4182485 | 0.0022497959 | 0.451177 | 0.0022698873 | 0.4507816
0.0027127159 | 0.5507132 | 0.0027551822 | 0.5434621 | 0.0026919253 | 0.5496681 | 0.0027286436 | 0.5444779 | 0.0026970343 | 0.5494183 | 0.0027190329 | 0.581807 | 0.0027384904 | 0.5841203
0.0032022278 | 0.6740622 | 0.0032425842 | 0.6597472 | 0.003179301 | 0.6755681 | 0.0032140854 | 0.6640822 | 0.0031844173 | 0.6741278 | 0.0032056467 | 0.7149188 | 0.0032307845 | 0.7169495
0.0037065824 | 0.7937813 | 0.0037445253 | 0.7777474 | 0.0036802246 | 0.7837639 | 0.0037203519 | 0.7759126 | 0.0036830263 | 0.7984001 | 0.0037088922 | 0.8370431 | 0.0037349654 | 0.8465998
0.0042227126 | 0.9050383 | 0.0042625193 | 0.8883319 | 0.0041939797 | 0.885498 | 0.0042353563 | 0.8813036 | 0.0041979679 | 0.9071202 | 0.0042263485 | 0.9625323 | 0.0042530052 | 0.9675094
0.0047547654 | 1.012803 | 0.0047912279 | 0.9941492 | 0.0047207983 | 0.9901181 | 0.0047639877 | 0.9830694 | 0.0047282967 | 1.017072 | 0.0047602337 | 1.074254 | 0.0047835872 | 1.076098
0.0052964455 | 1.108178 | 0.0053298894 | 1.098567 | 0.0052605496 | 1.081475 | 0.0053102754 | 1.087889 | 0.0052658491 | 1.106924 | 0.0053004599 | 1.176638 | 0.0053239075 | 1.185806
0.0058497881 | 1.197693 | 0.0058849296 | 1.184542 | 0.0058141357 | 1.171371 | 0.0058629236 | 1.168018 | 0.0058171062 | 1.203972 | 0.005851459 | 1.27264 | 0.0058773179 | 1.286029
0.0064163939 | 1.285977 | 0.0064463827 | 1.269616 | 0.0063773658 | 1.265107 | 0.0064275234 | 1.258526 | 0.006387256 | 1.29108 | 0.0064182746 | 1.360326 | 0.0064418499 | 1.372918
0.0069927331 | 1.364955 | 0.0070192018 | 1.345479 | 0.006947598 | 1.358645 | 0.0070073803 | 1.343885 | 0.0069584767 | 1.364677 | 0.0069923714 | 1.438784 | 0.007015643 | 1.461698
0.0075771614 | 1.430012 | 0.0076011828 | 1.401774 | 0.0075351727 | 1.420292 | 0.007593817 | 1.390851 | 0.0075431075 | 1.428882 | 0.0075790806 | 1.516187 | 0.0076000689 | 1.548058
0.008176736 | 1.481623 | 0.0081951881 | 1.446902 | 0.0081297564 | 1.489807 | 0.008189809 | 1.443999 | 0.0081409799 | 1.479321 | 0.0081790725 | 1.571806 | 0.0081946046 | 1.610823
0.0087852723 | 1.535399 | 0.0087985886 | 1.476251 | 0.0087334634 | 1.554659 | 0.0087966236 | 1.493123 | 0.0087447086 | 1.534957 | 0.0087802934 | 1.622717 | 0.0087957628 | 1.651355
0.0093997278 | 1.573851 | 0.0094101171 | 1.519556 | 0.0093459827 | 1.598551 | 0.0094131068 | 1.524061 | 0.0093567313 | 1.58381 | 0.0093947875 | 1.651921 | 0.0094072262 | 1.686058
0.010026401 | 1.595756 | 0.010031288 | 1.537267 | 0.009967632 | 1.624679 | 0.010034707 | 1.54135 | 0.009980055 | 1.602797 | 0.010024354 | 1.675824 | 0.010026858 | 1.706075