## Sheet1
Ch4 Current | Ch4 | Ch5 Current | Ch5 | Ch6 Current | Ch6 | Ch7 Current | Ch7 | Ch8 Current | Ch8 | Ch9 Current | Ch9 | Ch10 Current | Ch10
1.45e-08 | 0.001620864 | -4.58e-08 | 0.001652317 | 2.17e-08 | 0.001645129 | 6.75e-08 | 0.001589922 | -2.41e-08 | 0.001634012 | -4.82e-08 | 0.003371638977 | 1.69e-08 | 0.003346089
0.000484388 | 0.0018149 | 0.0004844748 | 0.001845883 | 0.0004827461 | 0.001840822 | 0.0004845447 | 0.001781187 | 0.0004832837 | 0.001827673 | 0.0004838817 | 0.003565543996 | 0.000483901 | 0.003533881
0.0007006969 | 0.002697207 | 0.0007020182 | 0.002770326 | 0.0006971647 | 0.002722303 | 0.0006997422 | 0.002646365722 | 0.0006987295 | 0.002702894 | 0.0006974324 | 0.004426686 | 0.0006991105 | 0.004383794
0.0010074014 | 0.07196786 | 0.0010094074 | 0.06828864 | 0.0009999126 | 0.0631985 | 0.0010052145 | 0.06512571 | 0.0010020802 | 0.06873501 | 0.0009975449 | 0.06610296 | 0.0010045153 | 0.06905247
0.0013800659 | 0.1825083 | 0.001384278 | 0.1756616 | 0.0013694307 | 0.1680456 | 0.0013756271 | 0.1729195 | 0.0013710678 | 0.1770991 | 0.0013670413 | 0.1744617 | 0.0013746169 | 0.1757424
0.0017953553 | 0.3055979 | 0.0018018604 | 0.2934906 | 0.0017817736 | 0.2827608 | 0.0017901956 | 0.2909278 | 0.0017845706 | 0.29356 | 0.0017784463 | 0.2919335 | 0.0017891661 | 0.2927569
0.0022346858 | 0.4201481 | 0.0022422879 | 0.4031722 | 0.002221044 | 0.3946945 | 0.002231303 | 0.4040268 | 0.0022244942 | 0.4074494 | 0.002216733 | 0.4024616 | 0.0022310668 | 0.4093049
0.0027002338 | 0.5379737 | 0.0027090704 | 0.5165525 | 0.0026836409 | 0.5131988 | 0.0026930923 | 0.5190468 | 0.0026880338 | 0.526695 | 0.0026815288 | 0.5189023 | 0.0026935118 | 0.5241709
0.0031830165 | 0.6567648 | 0.003190797 | 0.6315162 | 0.0031645574 | 0.6252497 | 0.0031752818 | 0.6332708 | 0.0031693964 | 0.6472319 | 0.003161611 | 0.6350794 | 0.0031767067 | 0.6400333
0.0036793759 | 0.7679258 | 0.0036907224 | 0.740255 | 0.0036615436 | 0.7397351 | 0.0036715038 | 0.7478293 | 0.0036636894 | 0.7623433 | 0.0036580909 | 0.743819 | 0.0036736906 | 0.7583067
0.0041947805 | 0.8790729 | 0.0042033084 | 0.8502158 | 0.0041757135 | 0.8499257 | 0.0041873541 | 0.8564161 | 0.0041781703 | 0.8701102 | 0.0041721596 | 0.848419446 | 0.0041918362 | 0.8698364
0.0047184281 | 0.9843119 | 0.0047307343 | 0.9541847 | 0.0047010419 | 0.9507525 | 0.0047139845 | 0.9573902 | 0.004703019 | 0.971956 | 0.0046975459 | 0.9543776 | 0.0047196217 | 0.9725414
0.0052577166 | 1.084871 | 0.0052685688 | 1.050171 | 0.0052461845 | 1.053579 | 0.0052532223 | 1.058633 | 0.0052442845 | 1.075206 | 0.0052390571 | 1.055439 | 0.0052608606 | 1.074477
0.0058070737 | 1.177091 | 0.0058223406 | 1.151045 | 0.0057975018 | 1.15161 | 0.0058035994 | 1.152491 | 0.0057923831 | 1.170662 | 0.0057895501 | 1.151887 | 0.0058135281 | 1.167183
0.0063703834 | 1.268337 | 0.0063866508 | 1.24145 | 0.0063586849 | 1.244792 | 0.0063628922 | 1.242615 | 0.0063510539 | 1.259017 | 0.0063493107 | 1.243742 | 0.0063761941 | 1.262167
0.0069479307 | 1.350979 | 0.0069616762 | 1.32402 | 0.00693663 | 1.327769 | 0.0069403021 | 1.327289 | 0.0069285674 | 1.34914 | 0.0069267543 | 1.323468 | 0.0069582862 | 1.345773
0.0075290727 | 1.43325 | 0.00754704 | 1.399563 | 0.0075223796 | 1.404664 | 0.0075279901 | 1.40466 | 0.0075139529 | 1.4267 | 0.0075119662 | 1.401289 | 0.0075492027 | 1.428396
0.0081238903 | 1.498283 | 0.0081406303 | 1.462641 | 0.0081196299 | 1.477917 | 0.0081248258 | 1.473872 | 0.0081124594 | 1.491823 | 0.0081112539 | 1.464369 | 0.008147931 | 1.496802
0.0087294465 | 1.558708 | 0.0087502371 | 1.526217 | 0.0087260975 | 1.540009 | 0.0087327352 | 1.531686 | 0.0087189487 | 1.552689 | 0.008722874 | 1.52066 | 0.0087600019 | 1.556943
0.0093443842 | 1.613654 | 0.00936334 | 1.57385 | 0.00934321 | 1.596439 | 0.0093474631 | 1.563629 | 0.009336054 | 1.599731 | 0.009341204 | 1.580781 | 0.0093778835 | 1.606335
0.009966741 | 1.661144681 | 0.009991298 | 1.618368 | 0.009971051 | 1.641257 | 0.009975577 | 1.599594 | 0.009963395 | 1.64023 | 0.009971388 | 1.624632 | 0.010010053 | 1.648534