## Sheet1
Ch4 Current | Ch4 | Ch5 Current | Ch5 | Ch6 Current | Ch6 | Ch7 Current | Ch7 | Ch8 Current | Ch8 | Ch9 Current | Ch9 | Ch10 Current | Ch10
-1.69e-08 | 0.001620523 | -2.4e-09 | 0.001646396 | -3.62e-08 | 0.00164072 | 2.17e-08 | 0.001587951 | 9.6e-09 | 0.001645714 | -9.6e-09 | 0.003377851 | 9.6e-09 | 0.00334382
0.0004830884 | 0.001835262 | 0.0004841662 | 0.001861527 | 0.000485162 | 0.001859316 | 0.0004842771 | 0.001793792707 | 0.0004813983 | 0.001845975 | 0.0004827485 | 0.003587798382 | 0.0004847063 | 0.003548012
0.0007007765 | 0.002841682 | 0.000702363 | 0.002875171 | 0.0006994649 | 0.002818805 | 0.0007010827 | 0.002700244995 | 0.0007003546 | 0.002752547 | 0.0006988886 | 0.004539294 | 0.0006993371 | 0.00447797
0.0010075002 | 0.06809864 | 0.0010119197 | 0.0679396 | 0.0010026275 | 0.06628603 | 0.0010074038 | 0.06566066 | 0.0010059523 | 0.06952853 | 0.001003305 | 0.06980105 | 0.0010029192 | 0.06961696
0.0013807386 | 0.1756061 | 0.001385539 | 0.1819844 | 0.0013725217 | 0.1813174 | 0.0013797066 | 0.1798085 | 0.001379615 | 0.1838872 | 0.0013748194 | 0.1844235 | 0.0013721648 | 0.1804189
0.0017946585 | 0.3112704 | 0.0018034059 | 0.3151058 | 0.0017823957 | 0.3125925 | 0.0017941088 | 0.3067412 | 0.0017929684 | 0.3112518 | 0.0017867237 | 0.3186281 | 0.001784344 | 0.3091745
0.0022347243 | 0.4433112 | 0.0022439033 | 0.4501646 | 0.0022211284 | 0.4522038 | 0.0022352741 | 0.4379212 | 0.0022320649 | 0.4493548 | 0.0022258902 | 0.4517637 | 0.0022231705 | 0.4375014
0.0027004195 | 0.5828874 | 0.0027103241 | 0.5872907 | 0.0026843087 | 0.5902556 | 0.0026995756 | 0.5704091 | 0.0026919036 | 0.5864882 | 0.0026889259 | 0.5807948 | 0.0026854926 | 0.5688782
0.0031812636 | 0.7100103 | 0.0031908621 | 0.7127231 | 0.0031656737 | 0.7294468 | 0.0031813577 | 0.7058312303 | 0.0031745826 | 0.7186958 | 0.0031686441 | 0.7238763 | 0.0031656568 | 0.6993893
0.0036779968 | 0.8466232 | 0.0036899412 | 0.8552501 | 0.0036620089 | 0.8619426 | 0.0036791903 | 0.8402706 | 0.0036706479 | 0.8388943 | 0.0036654326 | 0.85453 | 0.0036616834 | 0.8268138
0.0041944019 | 0.9741425 | 0.0042025417 | 0.9745516 | 0.0041770323 | 0.9898846 | 0.0041932274 | 0.9492175 | 0.0041836483 | 0.967654 | 0.0041790022 | 0.9804723 | 0.0041753036 | 0.9432791
0.0047185294 | 1.091493 | 0.0047304088 | 1.09169 | 0.0047019581 | 1.121523 | 0.0047175167 | 1.069216 | 0.004708673 | 1.085184 | 0.0047042366 | 1.097934 | 0.0047005597 | 1.057079
0.0052609305 | 1.216102 | 0.0052665097 | 1.215079 | 0.0052449452 | 1.221141 | 0.0052591343 | 1.177633 | 0.0052465895 | 1.205398 | 0.0052387726 | 1.204245 | 0.0052450898 | 1.181313
0.0058080237 | 1.321122 | 0.0058194569 | 1.333699 | 0.0057913488 | 1.349882 | 0.005806917 | 1.293528 | 0.0057988713 | 1.308309 | 0.0057907436 | 1.305601 | 0.0057961227 | 1.283244
0.0063688017 | 1.420868 | 0.0063799939 | 1.429467 | 0.0063548393 | 1.418199 | 0.0063691345 | 1.394906 | 0.0063662436 | 1.415925 | 0.0063545861 | 1.436404 | 0.0063574866 | 1.392696
0.0069465516 | 1.519098 | 0.0069573821 | 1.532949 | 0.0069302793 | 1.544325 | 0.0069469663 | 1.489143 | 0.0069418621 | 1.496251 | 0.0069321889 | 1.518847 | 0.0069371267 | 1.47956
0.0075295477 | 1.600701 | 0.007538864 | 1.600732 | 0.0075173308 | 1.626458 | 0.007530705 | 1.565512 | 0.0075300154 | 1.602675 | 0.0075205592 | 1.609957 | 0.0075227871 | 1.572094
0.0081205654 | 1.677893 | 0.0081338504 | 1.683795 | 0.008114639 | 1.712619 | 0.0081233406 | 1.643344 | 0.0081300988 | 1.667141 | 0.0081194467 | 1.693958 | 0.0081201145 | 1.641072
0.0087310258 | 1.732134 | 0.0087393512 | 1.74262 | 0.0087265701 | 1.791301 | 0.0087316334 | 1.701649 | 0.0087438454 | 1.732909 | 0.008728552 | 1.745628 | 0.0087277106 | 1.703588
0.009340594 | 1.789808 | 0.009353621 | 1.778884 | 0.0093422914 | 1.841132 | 0.009348172 | 1.759762 | 0.0093625009 | 1.789469 | 0.0093472341 | 1.776846 | 0.0093458622 | 1.744272
0.009965417 | 1.813153 | 0.009971966 | 1.840242 | 0.009975866 | 1.883467 | 0.009975697 | 1.795073 | 0.009993369 | 1.827951 | 0.009976444 | 1.808346 | 0.009971821 | 1.776158