## Sheet1
Ch4 Current | Ch4 | Ch5 Current | Ch5 | Ch6 Current | Ch6 | Ch7 Current | Ch7 | Ch8 Current | Ch8 | Ch9 Current | Ch9 | Ch10 Current | Ch10
-2.41e-08 | 0.001615166 | -3.38e-08 | 0.001648222 | 1.45e-08 | 0.001631967 | 2.41e-08 | 0.001574912 | -2.17e-08 | 0.001627413 | 2.89e-08 | 0.003356071 | -9.6e-09 | 0.003314697
0.0004830065 | 0.001827428 | 0.0004820083 | 0.001850839 | 0.0004824134 | 0.001841242 | 0.0004820613 | 0.001781893225 | 0.0004818009 | 0.001837709 | 0.0004830764 | 0.003570031 | 0.00048352 | 0.003523088
0.0007001906 | 0.002817863 | 0.0007003497 | 0.002807136 | 0.0006975746 | 0.002779549 | 0.0006992021 | 0.002714778178 | 0.0006971985 | 0.002804163 | 0.0006966656 | 0.004498583 | 0.000697389 | 0.004450474
0.0010083296 | 0.07022267 | 0.0010086334 | 0.06989359 | 0.0010038547 | 0.07002052 | 0.0010045539 | 0.06858677 | 0.0010026395 | 0.0674304 | 0.0010012049 | 0.07207511 | 0.0010029144 | 0.06999528
0.0013829809 | 0.184083 | 0.0013854884 | 0.1828498 | 0.0013746989 | 0.1823851 | 0.0013792413 | 0.1839934 | 0.0013724735 | 0.184007 | 0.0013727676 | 0.1842059 | 0.0013749255 | 0.184245
0.0018001606 | 0.3065394 | 0.0017999363 | 0.3025345 | 0.0017906634 | 0.3027159 | 0.0017938002 | 0.3083467 | 0.0017866683 | 0.3078662 | 0.0017851421 | 0.3072113 | 0.0017871673 | 0.3155517
0.002241063 | 0.4316638 | 0.002242758 | 0.4301226 | 0.0022328823 | 0.4231413 | 0.002234652 | 0.4322428 | 0.0022241566 | 0.4357578 | 0.0022262929 | 0.4397661 | 0.0022293308 | 0.4476635
0.0027083712 | 0.5536833 | 0.0027035129 | 0.5410173 | 0.0026965353 | 0.5474179 | 0.0026988402 | 0.5591386 | 0.002688287 | 0.5653739 | 0.0026921351 | 0.5669615 | 0.0026954189 | 0.5859425
0.0031902376 | 0.6764353 | 0.0031891261 | 0.6638873 | 0.003180644 | 0.660755 | 0.0031807935 | 0.6840266 | 0.0031699437 | 0.6945431 | 0.0031727333 | 0.6896452 | 0.0031763258 | 0.727483
0.0036914963 | 0.8004718 | 0.0036851914 | 0.7928534 | 0.003676555 | 0.7819055 | 0.0036780281 | 0.8043448 | 0.0036636388 | 0.8147446 | 0.003672379 | 0.819622 | 0.0036775387 | 0.8546847
0.0042057725 | 0.9117829 | 0.0042014856 | 0.9084083 | 0.0041937844 | 0.8923836 | 0.0041926632 | 0.9240242 | 0.0041774976 | 0.930245 | 0.0041902305 | 0.9420081 | 0.0041945297 | 0.9735002
0.0047352285 | 1.017806 | 0.0047261702 | 1.013438 | 0.0047217 | 1.009065 | 0.0047180351 | 1.041316 | 0.0046996725 | 1.046079 | 0.0047158338 | 1.059679 | 0.0047199713 | 1.103251
0.0052739454 | 1.124401 | 0.0052653789 | 1.127598 | 0.0052629534 | 1.109375 | 0.005253572 | 1.146434 | 0.0052383266 | 1.161739 | 0.0052613838 | 1.170855 | 0.0052659504 | 1.214473
0.0058302127 | 1.228907 | 0.0058150206 | 1.22071 | 0.0058155534 | 1.217675 | 0.0058058151 | 1.252966 | 0.005787737 | 1.267711 | 0.005816812 | 1.274396 | 0.0058209253 | 1.326941
0.00639623 | 1.327398 | 0.0063786003 | 1.31691 | 0.0063790488 | 1.314866 | 0.0063679 | 1.354389 | 0.0063506537 | 1.370098 | 0.0063802133 | 1.370908 | 0.0063837672 | 1.428792
0.0069745971 | 1.412773 | 0.00694978 | 1.402549 | 0.0069611144 | 1.398809 | 0.0069443864 | 1.445546 | 0.0069280177 | 1.460698 | 0.0069587757 | 1.474458 | 0.0069671252 | 1.522844
0.0075616824 | 1.487084 | 0.0075381238 | 1.489025 | 0.0075507482 | 1.478469 | 0.0075297984 | 1.524764 | 0.007510211 | 1.543929 | 0.0075470351 | 1.552959 | 0.0075529157 | 1.6164
0.0081576114 | 1.565427 | 0.0081310005 | 1.559326 | 0.0081492957 | 1.545842 | 0.0081244593 | 1.591839 | 0.0081082352 | 1.613841 | 0.0081487749 | 1.61984 | 0.0081546193 | 1.690092
0.0087715943 | 1.630036 | 0.0087415356 | 1.60768 | 0.0087613111 | 1.599103 | 0.0087341794 | 1.650662 | 0.0087167306 | 1.6836 | 0.008762724 | 1.693067 | 0.0087643684 | 1.751401
0.0093872071 | 1.680382 | 0.0093539995 | 1.660049 | 0.0093812614 | 1.659887 | 0.0093512774 | 1.689229 | 0.0093369919 | 1.732776 | 0.0093839425 | 1.738048 | 0.0093808467 | 1.793137
0.010019322 | 1.713682 | 0.00997719 | 1.693265 | 0.010015061 | 1.693539 | 0.009977816 | 1.727417 | 0.009965345 | 1.759004 | 0.010016554 | 1.782833 | 0.010016313 | 1.809817