## Sheet1
Opto-board Assembly Status
0
Opto-board S/N: |  |  |  | Site(check one): |  | OSU |  | Seigen
Opto-board flavor (check one): |  |  | B-Layer |  | Left |  | Right
VDC S/N | 0
0
DORIC S/N |  |  | -- | --
Step |  |  |  | Date | Initial | Comments
1) Reinforce 80-pin Connector
2) Mechanical tolerance test
3) short test
4) VDC mounting
5) DORIC mounting
6) Measure VCSEL power
7) Measure PIN respnsivity
8) Glue VCSEL opto-pack (?)
9) Glue Housing
10.1) Glue 2nd VCSEL opto-pack(?)
10.2) Glue housing (?)
11.1) Glue PIN opto-pack
11.2) Glue housing
12) Solder VCSEL opto-pack
13) Solder 2nd VCSEL opto-pack (?)
14) Solder PIN opto-pack
15) Wire bonding
16) Basic Functionality
17) Encapsulation

## Sheet2
Opto-Board QA data Sheet: Optical Power and Responsivity
Opto-board S/N
0
VCSEL Opto-pack S/N:
Power (uW) | 1 | 2 | 3 | 4 | 5 | 6 | 7 | 8 | Date | Initial | P> 500 uW & dP ,20% ?
Pre Opto-pack Burn-in |  | 1941.865 | 1806.291 | 1876.03 | 1743.751 | 1803.544 | 1840.028 | 1716.194 | -- | -- | --
Post Opto-pack Burn-in |  | 1667.881 | 1656.705 | 1651.462 | 1673.576 | 1708.244 | 1717.339 | 1786.367 | -- | -- | --
Change (%) | #DIV/0! | #DIV/0! | #DIV/0! | #DIV/0! | #DIV/0! | #DIV/0! | #DIV/0! | #DIV/0! | -- | -- | --
Pre Opto-board Burn-in |  | 1338.742158 | 874.31292 | 1495.608726 | 1300.588015 | 1167.446535 | 1251.026124 | 1135.953483 | -- | -- | --
Change (%) |  | #DIV/0! | #DIV/0! | #DIV/0! | #DIV/0! | #DIV/0! | #DIV/0! | #DIV/0! | -- | -- | --
Post Opto-board Burn-in |  | 1339.912741 | 983.158711 | 1541.181883 | 1132.718342 | 1210.789055 | 1161.373444 | 1275.456891 | -- | -- | --
Change (%) |  | 0.08743902 | 12.44929 | 3.047131 | -12.90721 | 3.712591 | -7.166332 | 12.28073 | -- | -- | --
Opto-board at 0C |  | 1457.262728 | 1117.411607 | 1622.062706 | 1229.864797 | 1363.32208 | 1248.229529 | 1356.867482 | -- | -- | --
Change (%) |  | 8.853129 | 27.80454 | 8.455018 | -5.437788 | 16.77812 | -0.2235441 | 19.44745 | -- | -- | --
Opto-board at 50C |  | 1280.120638 | 978.592118 | 1447.322538 | 1050.772592 | 1190.809309 | 1114.549362 | 1201.626299 | -- | -- | --
Change (%) |  | -4.378851 | 11.92699 | -3.228531 | -19.20788 | 2.001186 | -10.90919 | 5.781294 | -- | -- | --
Opto-board QA (10C) |  | 1443.925084 | 1118.829394 | 1611.073952 | 1208.954871 | 1370.336762 | 1235.550385 | 1357.667535 | -- | -- | --
Change (%) |  | 7.856847 | 27.9667 | 7.720283 | -7.045517 | 17.37897 | -1.237044 | 19.51788 | -- | -- | --
Reception Test |  | 1365.632 | 1089.494 | 1370.815 | 1155.859 | 1055.459 | 953.2525 | 1240.27
VCSEL Opto-pack S/N:
Power (uW) | 1 | 2 | 3 | 4 | 5 | 6 | 7 | 8 | Date | Initial | P> 500 uW & dP ,20% ?
Pre Opto-pack Burn-in |  | 1919.011 | 1844.46 | 1883.19 | 1795.828 | 1890.899 | 1925.098 | 1868.399 | -- | -- | --
Post Opto-pack Burn-in |  | 1820.799 | 1813.23 | 1805.245 | 1731.106 | 1800.552 | 1787.213 | 1749.643 | -- | -- | --
Change (%) | #DIV/0! | #DIV/0! | #DIV/0! | #DIV/0! | #DIV/0! | #DIV/0! | #DIV/0! | #DIV/0! | -- | -- | --
Pre Opto-board Burn-in |  | 1093.322447 | 1150.939502 | 1105.082357 | 1073.910832 | 995.386383 | 1226.801723 | 1090.203952 | -- | -- | --
Change (%) |  | #DIV/0! | #DIV/0! | #DIV/0! | #DIV/0! | #DIV/0! | #DIV/0! | #DIV/0! | -- | -- | --
Post Opto-board Burn-in |  | 986.55644 | 1152.172607 | 1077.632081 | 1106.773457 | 900.334508 | 1207.740345 | 1154.719911 | -- | -- | --
Change (%) |  | -9.765281 | 0.107139 | -2.484003 | 3.060089 | -9.549244 | -1.553746 | 5.917788 | -- | -- | --
Opto-board at 0C |  | 1170.860861 | 1295.087633 | 1291.244992 | 1115.232506 | 1043.879798 | 1335.993518 | 1272.694648 | -- | -- | --
Change (%) |  | 7.091999 | 12.52439 | 16.84604 | 3.847775 | 4.871818 | 8.900525 | 16.73913 | -- | -- | --
Opto-board at 50C |  | 1030.250889 | 1123.275072 | 1102.453818 | 992.185949 | 894.288109 | 1187.993921 | 1125.748948 | -- | -- | --
Change (%) |  | -5.768798 | -2.403639 | -0.2378591 | -7.610025 | -10.15669 | -3.163331 | 3.260399 | -- | -- | --
Opto-board QA (10C) |  | 1196.223112 | 1226.185682 | 1273.757997 | 1108.298107 | 1102.057497 | 1333.148455 | 1261.628041 | -- | -- | --
Change (%) |  | 9.41174 | 6.537805 | 15.26363 | 3.202061 | 10.71655 | 8.668616 | 15.72404 | -- | -- | --
Reception Test |  | 890.0812 | 1133.035 | 957.1621 | 960.3563 | 932.5956 | 967.5151 | 984.6373

## Sheet3
PIN Opto-pack S/N:
Responsivity (A/W) | 1 | 2 | 3 | 4 | 5 | 6 | 7 | 8 | Date | Initial | R> 0.5 A/W & dR <5%
Opto-pack QA | [8 empty] | -- | -- | --
Pre-mount | [8 empty] | -- | -- | --
Change (%)

## Sheet4
Opto-board QA Data Sheet
Opto-board S/N:
0
Current consumption:
| Unit | Min | Max | I |  |  | dI <5% | Date |  | Initial |  | Pass/Fail (?)
Pre-QA | mA | 342 | 378 | 352.294922 |  |  |  | 2020-07-26 |  |  |  | Pass
QA | mA | 342 | 378 | 335.119629 |  |  |  | 2020-07-26 |  |  |  | Fail
*The allowable range for current consumption for a B-layer opto-board is 330-400 mA.
Dark current:
| Unit | Max | I |  | Date |  | Initial |  | Pass/Fail (?)
Pre-QA | uA | 1 | 0.720044 |  | 2020-07-26 |  |  |  | Pass
QA | uA | 1 | 0.720682 |  | 2020-07-26 |  |  |  | Pass
Optical
| Unit | Max | 1 | 2 | 3 | 4 | 5 | 6 | 7 | 8 | 9 | 10 | 11 | 12 | 13 | 14 | 15 | 16 | Pass/Fail (?)
Rise | ns | 1 | 0.55929 | 0.46134 | 0.49677 | 0.49308 | 0.63806 | 0.49987 | 0.26971 | 0.53917 | 0.42053 | 0.50828 | 0.34396 | 0.54046 | 0.33532 | 0.36082 |  |  | Pass
Fall | ns | 1 | 0.56274 | 0.42847 | 0.54496 | 0.48756 | 0.69411 | 0.59636 | 0.86148 | 0.54689 | 0.64716 | 0.79244 | 0.80607 | 0.59302 | 0.59971 | 0.80419 |  |  | Pass

## optical calc
Post Mounting @ room Temp
Power
Power 2
Power 3
channel# | 1 | 2 | 3 | 4 | 5 | 6 | 7 | 8 | 9 | 10 | 11 | 12 | 13 | 14
| 1000 | 1000 | 1000 | 1000 | 1000 | 1000 | 1000 | 1000 | 1000 | 1000 | 1000 | 1000 | 1000 | 1000
| 1000 | 1000 | 1000 | 1000 | 1000 | 1000 | 1000 | 1000 | 1000 | 1000 | 1000 | 1000 | 1000 | 1000
| 1000 | 1000 | 1000 | 1000 | 1000 | 1000 | 1000 | 1000 | 1000 | 1000 | 1000 | 1000 | 1000 | 1000
avg | 1000 | 1000 | 1000 | 1000 | 1000 | 1000 | 1000 | 1000 | 1000 | 1000 | 1000 | 1000 | 1000 | 1000
-10C
Power
Power 2
Power 3
channel# | 1 | 2 | 3 | 4 | 5 | 6 | 7 | 8 | 9 | 10 | 11 | 12 | 13 | 14
| 1000 | 1000 | 1000 | 1000 | 1000 | 1000 | 1000 | 1000 | 1000 | 1000 | 1000 | 1000 | 1000 | 1000
| 1000 | 1000 | 1000 | 1000 | 1000 | 1000 | 1000 | 1000 | 1000 | 1000 | 1000 | 1000 | 1000 | 1000
| 1000 | 1000 | 1000 | 1000 | 1000 | 1000 | 1000 | 1000 | 1000 | 1000 | 1000 | 1000 | 1000 | 1000
avg | 1000 | 1000 | 1000 | 1000 | 1000 | 1000 | 1000 | 1000 | 1000 | 1000 | 1000 | 1000 | 1000 | 1000
10C
Power
Power 2
Power 3
channel# | 1 | 2 | 3 | 4 | 5 | 6 | 7 | 8 | 9 | 10 | 11 | 12 | 13 | 14
| 1000 | 1000 | 1000 | 1000 | 1000 | 1000 | 1000 | 1000 | 1000 | 1000 | 1000 | 1000 | 1000 | 1000
| 1000 | 1000 | 1000 | 1000 | 1000 | 1000 | 1000 | 1000 | 1000 | 1000 | 1000 | 1000 | 1000 | 1000
| 1000 | 1000 | 1000 | 1000 | 1000 | 1000 | 1000 | 1000 | 1000 | 1000 | 1000 | 1000 | 1000 | 1000
avg | 1000 | 1000 | 1000 | 1000 | 1000 | 1000 | 1000 | 1000 | 1000 | 1000 | 1000 | 1000 | 1000 | 1000
50C
Power
Power 2
Power 3
channel# | 1 | 2 | 3 | 4 | 5 | 6 | 7 | 8 | 9 | 10 | 11 | 12 | 13 | 14
| 1000 | 1000 | 1000 | 1000 | 1000 | 1000 | 1000 | 1000 | 1000 | 1000 | 1000 | 1000 | 1000 | 1000
| 1000 | 1000 | 1000 | 1000 | 1000 | 1000 | 1000 | 1000 | 1000 | 1000 | 1000 | 1000 | 1000 | 1000
| 1000 | 1000 | 1000 | 1000 | 1000 | 1000 | 1000 | 1000 | 1000 | 1000 | 1000 | 1000 | 1000 | 1000
avg | 1000 | 1000 | 1000 | 1000 | 1000 | 1000 | 1000 | 1000 | 1000 | 1000 | 1000 | 1000 | 1000 | 1000

## Sheet5
Electrical: |  |  |  | Date (DD/MM/YY):07/26/2020 | [5 empty] | Initial:
| Unit | Min | Max | 1 | 2 | 3 | 4 | 5 | 6 | 7 | 8 | 9 | 10 | 11 | 12 | 13 | 14 | Pass/fail(?)
Clk Rise | ns | -- | 1 | 0.62662 | 0.61414 | 0.64207 | 0.63381 | 0.67958 | 0.67979 | 0.69461 | [7 empty] | Pass
Clk Fall | ns | -- | 1 | 0.6169 | 0.61589 | 0.62419 | 0.64505 | 0.65449 | 0.67198 | 0.66551 | [7 empty] | Pass
Data Rise | ns | -- | 1 | 0.63495 | 0.71855 | 0.65067 | 0.61716 | 0.67268 | 0.67928 | 0.77902 | [7 empty] | Pass
Data Fall | ns | -- | 1 | 0.6905 | 0.665 | 0.69694 | 0.71022 | 0.65152 | 0.74631 | 0.83082 | [7 empty] | Pass
Jitter @ IPIN = 100uA | ns | -- | 1 | 0.0739 | 0.09513 | 0.12771 | 0.10456 | 0.06745 | 0.18997 | 0.0775 | [7 empty] | Pass
Jitter @ IPIN = 1000uA | ns | -- | 1 | 0.06555 | 0.08344 | 0.0979 | 0.09797 | 0.04653 | 0.17709 | 0.07318 | [7 empty] | Pass
Pos Width max @ IPIN = 100uA |  |  |  | 12.248 | 12.416 | 12.884 | 12.032 | 12.726 | 12.995 | 12.21
Pos Width max @ IPIN = 1000uA |  |  |  | 12.174 | 12.432 | 12.859 | 11.892 | 12.658 | 12.92 | 12.13
Pos Width min @ IPIN = 100uA |  |  |  | 11.793 | 11.889 | 12.272 | 11.478 | 12.333 | 12.278 | 11.76
Pos Width min @ IPIN = 1000uA |  |  |  | 11.804 | 11.989 | 12.274 | 11.47 | 12.372 | 12.312 | 11.762
Pos Width mean @ IPIN = 100uA |  |  |  | 11.99617 | 12.18452 | 12.58269 | 11.69932 | 12.52224 | 12.64341 | 11.97748
Pos Width mean @ IPIN = 1000uA |  |  |  | 11.98789 | 12.19878 | 12.57612 | 11.68555 | 12.50681 | 12.62639 | 11.96269
GoNoGoDuty Cycle | % | 46 | 54 | 48.1351 | 48.9498 | 50.3713 | 46.9294 | 50.1186 | 50.6077 | 48.0669 | [7 empty] | Pass
Duty Cycle @ IPIN = 100uA | % | 46 | 54 | 48.0472 | 48.7971 | 50.3404 | 46.7965 | 50.1423 | 50.5523 | 47.9463 | [7 empty] | Pass
Duty Cycle @ IPIN = 1000uA | % | 46 | 54 | 47.9652 | 48.8058 | 50.3094 | 46.7455 | 50.0493 | 50.5196 | 47.8618 | [7 empty] | Pass
Clock+ common mode | V | 1 | 1.5 | 1.152551 | 1.161158 | 1.158001 | 1.18149 | 1.161096 | 1.153096 | 1.166996 | [7 empty] | Pass
Clock- common mode | V | 1 | 1.5 | 1.146467 | 1.155394 | 1.150903 | 1.17645 | 1.154928 | 1.14745 | 1.160162 | [7 empty] | Pass
Data+ common mode | V | 1 | 1.5 | 1.078928 | 1.09414 | 1.082295 | 1.075786 | 1.084401 | 1.10417 | 1.120353 | [7 empty] | Pass
Data- common mode | V | 1 | 1.5 | 1.072694 | 1.075335 | 1.079614 | 1.081393 | 1.073535 | 1.106606 | 1.112448 | [7 empty] | Pass
Clock+ amplitude | V | 0.2 | 0.5 | 0.447347 | 0.450141 | 0.44567 | 0.447077 | 0.435331 | 0.431868 | 0.442205 | [7 empty] | Pass
Clock- amplitude | V | 0.2 | 0.5 | 0.431099 | 0.434752 | 0.43449 | 0.43392 | 0.429826 | 0.42662 | 0.432597 | [7 empty] | Pass
Data+ amplitude | V | 0.2 | 0.5 | 0.392219 | 0.416973 | 0.401812 | 0.376245 | 0.388924 | 0.398401 | 0.425569 | [7 empty] | Pass
Data- amplitude | V | 0.2 | 0.5 | 0.412913 | 0.403105 | 0.411328 | 0.391182 | 0.373577 | 0.408204 | 0.416234 | [7 empty] | Pass
Bit errors @ IPIN = 100uA | -- | -- | 0 | 0 | 0 | 0 | 0 | 0 | 0 | 0 | [7 empty] | Pass
Clk errors @ IPIN = 100uA | -- | -- | 0 | 0 | 0 | 0 | 0 | 0 | 0 | 0 | [7 empty] | Pass
Bit errors @ IPIN = 1000uA | -- | -- | 0 | 0 | 0 | 0 | 0 | 0 | 0 | 0 | [7 empty] | Pass
Clk errors @ IPIN = 1000uA | -- | -- | 0 | 0 | 0 | 0 | 0 | 0 | 0 | 0 | [7 empty] | Pass
VDC Bit errors | -- | -- | 0 | 0 | 0 | 0 | 0 | 0 | 0 | 0 | 0 | 0 | 0 | 0 | 0 | 0 | 0 | Pass