## Sheet1
Ch4 Current | Ch4 | Ch5 Current | Ch5 | Ch6 Current | Ch6 | Ch7 Current | Ch7 | Ch8 Current | Ch8 | Ch9 Current | Ch9 | Ch10 Current | Ch10
3.38e-08 | 0.002045775 | -9.6e-09 | 0.002071575 | -3.13e-08 | 0.002066515 | -3.38e-08 | 0.001989474 | 4.8e-09 | 0.002048577 | -3.62e-08 | 0.002119906 | 2.4e-09 | 0.002093977
0.0004728824 | 0.002206301 | 0.0004737118 | 0.00223274 | 0.000473449 | 0.002231264 | 0.0004742615 | 0.002150702 | 0.0004729764 | 0.002214153 | 0.0004741964 | 0.002286273 | 0.000474886 | 0.00226149
0.0006942305 | 0.002824821 | 0.0006913468 | 0.002781161 | 0.0006896856 | 0.002791055 | 0.0006984185 | 0.002779294287 | 0.0006893915 | 0.002796234 | 0.0006902426 | 0.002854143 | 0.0006897893 | 0.002814903
0.0010047275 | 0.06569981 | 0.0010014171 | 0.06553002 | 0.0009946324 | 0.06630055 | 0.0010140583 | 0.06435268 | 0.0009930314 | 0.06253863 | 0.0009948108 | 0.06419286 | 0.0009961007 | 0.06520184
0.0013894473 | 0.1795677 | 0.0013827735 | 0.1752919 | 0.0013755861 | 0.177521 | 0.0013979029 | 0.1736283 | 0.0013689195 | 0.174174 | 0.0013716079 | 0.1746276 | 0.001371726 | 0.1742411
0.0018115938 | 0.3004821 | 0.0018017712 | 0.2983112 | 0.0017949069 | 0.296241 | 0.0018222459 | 0.29812 | 0.0017887779 | 0.3033795 | 0.0017921727 | 0.3017337 | 0.0017925513 | 0.3024284
0.0022603708 | 0.4221952 | 0.0022504276 | 0.4185912 | 0.0022438526 | 0.4183779 | 0.0022733448 | 0.4260831 | 0.0022334899 | 0.4296067 | 0.0022362313 | 0.4303069 | 0.0022372535 | 0.4367178
0.0027314115 | 0.54762 | 0.0027162192 | 0.5302768 | 0.0027111415 | 0.5346807 | 0.002744166 | 0.5485296 | 0.0027011018 | 0.5609045 | 0.0027065315 | 0.5584765 | 0.0027083446 | 0.574469
0.0032209377 | 0.673578 | 0.0032068161 | 0.6571699 | 0.0032038071 | 0.6636791 | 0.0032340201 | 0.6733092 | 0.0031897313 | 0.6856952 | 0.0031944449 | 0.6846546 | 0.0031938904 | 0.7061017
0.0037242169 | 0.789645 | 0.0037095697 | 0.7729253 | 0.0037056324 | 0.7775236 | 0.0037393632 | 0.7966992 | 0.0036900569 | 0.8105543 | 0.0036976036 | 0.8132486 | 0.0036986476 | 0.8435453
0.0042424376 | 0.9030886 | 0.0042266451 | 0.8923648 | 0.00422658 | 0.8876487 | 0.0042548328 | 0.9077578 | 0.0042061583 | 0.9266136 | 0.0042144041 | 0.9395182 | 0.0042151419 | 0.9699386
0.0047731907 | 1.017568 | 0.0047563277 | 1.004409 | 0.004753813 | 0.9930201 | 0.004784677 | 1.009911 | 0.0047332105 | 1.042674 | 0.0047447884 | 1.047013 | 0.004745789 | 1.074755
0.0053125225 | 1.124126 | 0.0052939959 | 1.10994 | 0.0052955245 | 1.102836 | 0.0053234181 | 1.120293 | 0.0052750811 | 1.150631 | 0.0052877584 | 1.170266 | 0.0052843854 | 1.192523
0.0058678687 | 1.215298 | 0.0058470492 | 1.203168 | 0.00584689 | 1.194479 | 0.0058739713 | 1.221096 | 0.0058253568 | 1.251406 | 0.0058406791 | 1.274712 | 0.0058386683 | 1.29742
0.0064279695 | 1.31407 | 0.0064078853 | 1.297364 | 0.0064114802 | 1.286156 | 0.0064356583 | 1.315296 | 0.0063849438 | 1.34618 | 0.0064000879 | 1.362068 | 0.0064025713 | 1.394296
0.0070020736 | 1.392529 | 0.0069770708 | 1.379691 | 0.0069834288 | 1.364883 | 0.0070044388 | 1.397185 | 0.0069609866 | 1.433896 | 0.0069753324 | 1.442991 | 0.0069753276 | 1.490879
0.0075819618 | 1.465515 | 0.0075604961 | 1.459658 | 0.0075690819 | 1.442079 | 0.0075787021 | 1.468809 | 0.0075397875 | 1.510602 | 0.0075559537 | 1.518597 | 0.0075573738 | 1.565323
0.008171152 | 1.530732 | 0.0081521769 | 1.522922 | 0.0081581901 | 1.506605 | 0.0081703876 | 1.535142 | 0.008133373 | 1.59244 | 0.0081461999 | 1.581617 | 0.0081463542 | 1.642279
0.0087719801 | 1.593135 | 0.0087487326 | 1.586693 | 0.0087629217 | 1.567714 | 0.0087620586 | 1.598833 | 0.0087404289 | 1.651309 | 0.0087486651 | 1.641243 | 0.0087505337 | 1.696888
0.0093786478 | 1.637162 | 0.009356724 | 1.630927 | 0.0093692471 | 1.618735 | 0.0093610664 | 1.64917 | 0.0093485288 | 1.691078 | 0.0093574859 | 1.674531 | 0.0093515861 | 1.745130268
0.00999113 | 1.667881 | 0.009966139 | 1.656705 | 0.009985641 | 1.651462 | 0.009975986 | 1.673576 | 0.009962937 | 1.708244 | 0.009976757 | 1.717339 | 0.009968234 | 1.786367