## Sheet1
Ch4 Current | Ch4 | Ch5 Current | Ch5 | Ch6 Current | Ch6 | Ch7 Current | Ch7 | Ch8 Current | Ch8 | Ch9 Current | Ch9 | Ch10 Current | Ch10
-6.99e-08 | 0.001623254 | -4.34e-08 | 0.001649189 | -4.1e-08 | 0.001643975 | -5.06e-08 | 0.001580551 | -3.38e-08 | 0.001629584 | 2.41e-08 | 0.003382939 | -2.17e-08 | 0.003338508
0.0004827991 | 0.001835582 | 0.0004819938 | 0.001862493 | 0.0004818226 | 0.001855077 | 0.0004834959 | 0.001790351 | 0.0004825243 | 0.001843023 | 0.0004823434 | 0.003593622 | 0.0004826569 | 0.003542914
0.0006997904 | 0.002863944 | 0.0007014757 | 0.002935857 | 0.0006963401 | 0.002793761823 | 0.0006995565 | 0.0027449 | 0.0006979797 | 0.002832522 | 0.0006956289 | 0.004568925 | 0.0006972973 | 0.004515655
0.0010075243 | 0.06889899 | 0.0010112784 | 0.07209998 | 0.0010010868 | 0.07331847 | 0.0010059282 | 0.06947361 | 0.0010020151 | 0.07070109 | 0.0009994425 | 0.07003364 | 0.0010014726 | 0.06934262
0.0013808109 | 0.1874544 | 0.0013892448 | 0.1891253 | 0.0013719768 | 0.1923884 | 0.0013773317 | 0.1852901 | 0.0013737055 | 0.1866554 | 0.0013708942 | 0.1872567 | 0.0013687701 | 0.1836273
0.0017968839 | 0.3232069 | 0.0018033986 | 0.3156011 | 0.0017856942 | 0.3273938 | 0.0017918279 | 0.3144647 | 0.0017874181 | 0.3139326 | 0.0017817157 | 0.3181061 | 0.0017815759 | 0.3108983
0.0022363422 | 0.4654353 | 0.0022459623 | 0.451148 | 0.0022266208 | 0.4605793 | 0.0022303796 | 0.4433735 | 0.0022273296 | 0.4450261 | 0.0022219216 | 0.4564352 | 0.0022204508 | 0.4454453
0.0027025075 | 0.6081165 | 0.0027055936 | 0.5835789 | 0.0026878313 | 0.6009426 | 0.0026950983 | 0.5713744 | 0.0026904328 | 0.5831199 | 0.0026867801 | 0.5900879 | 0.0026840652 | 0.5741323
0.0031821268 | 0.7528307 | 0.0031907921 | 0.7224692 | 0.0031694639 | 0.7409169 | 0.0031768779 | 0.7063028 | 0.0031720895 | 0.7187059 | 0.0031661897 | 0.7279906 | 0.0031646128 | 0.7035537
0.0036815869 | 0.8803456 | 0.0036885621 | 0.8471172 | 0.0036649263 | 0.865338 | 0.0036722826 | 0.8284607 | 0.0036689914 | 0.8532618 | 0.0036655532 | 0.860185 | 0.003662168 | 0.8380672
0.0041938567 | 1.009528 | 0.0042005091 | 0.9790501 | 0.0041807261 | 1.008197 | 0.0041862667 | 0.9500738 | 0.0041834265 | 0.9732094 | 0.0041824596 | 0.9814619 | 0.0041763669 | 0.9552812
0.0047213649 | 1.136833 | 0.0047260424 | 1.104189 | 0.0047083643 | 1.10478 | 0.0047085355 | 1.062028 | 0.0047085307 | 1.094871 | 0.0047056061 | 1.11139 | 0.004698655 | 1.063009
0.0052595442 | 1.265983 | 0.0052610366 | 1.225559 | 0.0052467607 | 1.242463 | 0.0052474334 | 1.17546 | 0.005249695 | 1.208671 | 0.0052502399 | 1.222577 | 0.0052396069 | 1.167467
0.0058140827 | 1.379179 | 0.00581341 | 1.332393 | 0.0057996091 | 1.323135 | 0.0057974222 | 1.286727 | 0.0057981889 | 1.323138 | 0.0058035825 | 1.336071 | 0.0057903096 | 1.276433
0.0063767703 | 1.504524 | 0.0063757504 | 1.435093 | 0.0063595481 | 1.429186 | 0.0063614239 | 1.379284 | 0.0063615324 | 1.427331 | 0.0063643606 | 1.440101 | 0.006352069 | 1.370445
0.00695283 | 1.601527 | 0.0069465998 | 1.524087 | 0.0069379489 | 1.532712 | 0.0069392292 | 1.463107 | 0.0069389061 | 1.528744 | 0.0069449 | 1.542772 | 0.0069311256 | 1.448827
0.0075380539 | 1.703837 | 0.007533092 | 1.595133 | 0.0075255984 | 1.610368 | 0.0075200168 | 1.550191 | 0.0075248196 | 1.611247 | 0.0075300347 | 1.62324 | 0.007517015 | 1.546186
0.0081329197 | 1.782142 | 0.0081294695 | 1.66795 | 0.0081193816 | 1.708195 | 0.0081152804 | 1.6121 | 0.008123085 | 1.678907 | 0.0081315599 | 1.690489 | 0.0081142991 | 1.600149
0.0087445615 | 1.849151 | 0.0087320625 | 1.715839 | 0.0087292126 | 1.753477 | 0.0087212079 | 1.669446 | 0.0087311921 | 1.723593 | 0.0087421335 | 1.735667 | 0.0087236913 | 1.662647
0.0093573123 | 1.90401 | 0.0093492714 | 1.768321 | 0.009345028 | 1.803902 | 0.0093422866 | 1.713591 | 0.0093481214 | 1.775832 | 0.0093575534 | 1.802141 | 0.0093436175 | 1.692734
0.009986579 | 1.941865 | 0.00997093 | 1.806291 | 0.009975553 | 1.87603 | 0.009969558 | 1.743751 | 0.009977166 | 1.803544 | 0.009991058 | 1.840028 | 0.009971508 | 1.716194