## Sheet1
Ch4 Current | Ch4 | Ch5 Current | Ch5 | Ch6 Current | Ch6 | Ch7 Current | Ch7 | Ch8 Current | Ch8 | Ch9 Current | Ch9 | Ch10 Current | Ch10
-6.03e-08 | 0.001979695 | -1.21e-08 | 0.002005662 | -4.58e-08 | 0.001994216 | 1.21e-08 | 0.001928793797 | -3.62e-08 | 0.001987832 | -4.58e-08 | 0.002047579 | -1.93e-08 | 0.002029974
0.000474235 | 0.002158193 | 0.0004738517 | 0.00218016 | 0.0004747028 | 0.00217215 | 0.0004753345 | 0.002102502 | 0.0004754285 | 0.002166524 | 0.0004757685 | 0.002223522 | 0.0004758721 | 0.002210527
0.000694445 | 0.002794108 | 0.0006927862 | 0.002764866 | 0.0006921883 | 0.002773503 | 0.0006980496 | 0.002737313 | 0.0006899581 | 0.002723851 | 0.000691436 | 0.002770583 | 0.0006932058 | 0.002812375
0.0010051519 | 0.06766888 | 0.0010014075 | 0.06525172 | 0.0010004623 | 0.0639115 | 0.0010127756 | 0.06554745 | 0.0009940658 | 0.06364046 | 0.0009968891 | 0.0610016 | 0.0009999753 | 0.06652661
0.0013876173 | 0.1798166 | 0.001382137 | 0.1758173 | 0.0013780358 | 0.1757444 | 0.0013957475 | 0.1790205 | 0.0013698743 | 0.1750145 | 0.001373761 | 0.1702916 | 0.0013794511 | 0.1808466
0.0018095927 | 0.3155823 | 0.0018004692 | 0.3128515 | 0.001798251 | 0.3005599 | 0.0018193936 | 0.3002263 | 0.0017891926 | 0.306559 | 0.001790743 | 0.3010118 | 0.0017965512 | 0.3074608
0.0022582202 | 0.4555351 | 0.0022493426 | 0.4409295 | 0.0022451353 | 0.4277876 | 0.0022641827 | 0.4302764 | 0.002232552 | 0.4395561 | 0.0022353946 | 0.4306425 | 0.0022429437 | 0.4368018
0.0027272669 | 0.5866872 | 0.0027143385 | 0.5917427 | 0.0027113103 | 0.5715441 | 0.0027346688 | 0.551542 | 0.0027031247 | 0.575555 | 0.0027029125 | 0.5681717209 | 0.0027060686 | 0.5733961
0.0032174224 | 0.730418 | 0.0032017842 | 0.7179097 | 0.0032036938 | 0.7086329 | 0.0032240383 | 0.6834107 | 0.0031873058 | 0.7041642 | 0.0031879374 | 0.7033105 | 0.0031948355 | 0.71041
0.0037207546 | 0.8651348 | 0.0037051791 | 0.8536136 | 0.0037051526 | 0.8250094 | 0.003726898 | 0.8151088 | 0.0036909177 | 0.8426441 | 0.0036874409 | 0.8367556 | 0.0036965547 | 0.8405905
0.0042371477 | 0.9880693 | 0.0042221943 | 0.9868808 | 0.0042220906 | 0.9715093 | 0.0042423242 | 0.9439323 | 0.0042064018 | 0.9727975 | 0.0042038316 | 0.9635002 | 0.0042111226 | 0.9683229
0.0047701287 | 1.099561 | 0.0047527425 | 1.091056 | 0.0047495358 | 1.101693 | 0.0047732606 | 1.052257 | 0.0047366318 | 1.079747 | 0.0047304377 | 1.073912 | 0.0047386354 | 1.093809
0.0053097329 | 1.222892 | 0.0052911942 | 1.230547 | 0.0052889471 | 1.197897 | 0.0053129468 | 1.162471 | 0.005276154 | 1.206554 | 0.0052689979 | 1.187688 | 0.0052756404 | 1.20409
0.0058631093 | 1.320174 | 0.0058458195 | 1.332019 | 0.0058419739 | 1.31947 | 0.0058613612 | 1.262889 | 0.0058314978 | 1.311034 | 0.0058235726 | 1.303655 | 0.005827698 | 1.316621
0.0064244252 | 1.429586 | 0.0064058383 | 1.417345 | 0.0064019926 | 1.416903 | 0.0064208616 | 1.36893 | 0.0063956393 | 1.427705 | 0.0063865038 | 1.406586 | 0.0063907472 | 1.410252
0.0069970489 | 1.511038 | 0.0069749009 | 1.531082 | 0.006972931 | 1.532982 | 0.0069904474 | 1.447531 | 0.0069716725 | 1.507176 | 0.0069608203 | 1.509655 | 0.0069611723 | 1.503198
0.0075799124 | 1.602306 | 0.0075602791 | 1.614812 | 0.0075570989 | 1.595475 | 0.0075662465 | 1.553851 | 0.0075566456 | 1.592604 | 0.0075425723 | 1.572767 | 0.0075469049 | 1.590548
0.008171029 | 1.666398 | 0.0081496308 | 1.66799 | 0.0081481552 | 1.67091 | 0.0081602515 | 1.604019 | 0.0081483264 | 1.654318 | 0.0081341735 | 1.66576 | 0.008140664 | 1.649644
0.0087695063 | 1.734406 | 0.0087485325 | 1.729547 | 0.0087507193 | 1.709138 | 0.0087534583 | 1.669415 | 0.0087543094 | 1.724479 | 0.0087382397 | 1.723893 | 0.0087387605 | 1.703724
0.0093758173 | 1.78896 | 0.0093540598 | 1.755364 | 0.0093542455 | 1.774944 | 0.0093605094 | 1.704885 | 0.0093635425 | 1.750745 | 0.0093468797 | 1.761019 | 0.0093528712 | 1.721086
0.009990119 | 1.820799 | 0.009965634 | 1.81323 | 0.00996886 | 1.805245 | 0.009972592 | 1.731106 | 0.009986459 | 1.800552 | 0.009963058 | 1.787213 | 0.009970328 | 1.749643