## Sheet1
Ch4 Current | Ch4 | Ch5 Current | Ch5 | Ch6 Current | Ch6 | Ch7 Current | Ch7 | Ch8 Current | Ch8 | Ch9 Current | Ch9 | Ch10 Current | Ch10
-3.38e-08 | 0.001612753 | 9.6e-09 | 0.001641986 | -3.62e-08 | 0.001641623 | -4.82e-08 | 0.001584055 | 7.2e-09 | 0.001628699 | -2.41e-08 | 0.003362584659 | 1.45e-08 | 0.003332813
0.0004820131 | 0.001841089 | 0.0004825797 | 0.001863668 | 0.000483262 | 0.001862403 | 0.0004831777 | 0.001800509 | 0.0004830137 | 0.001849432 | 0.0004835176 | 0.003584177 | 0.0004835345 | 0.003547927
0.0006975409 | 0.002807426 | 0.0007003425 | 0.002825322 | 0.0006970466 | 0.002763722 | 0.0006997831 | 0.002711046 | 0.0006970972 | 0.002746517 | 0.000697389 | 0.004474043651 | 0.0006998193 | 0.004498395
0.0010019958 | 0.06787686 | 0.0010065864 | 0.06849831 | 0.0010003972 | 0.07097285 | 0.0010024804 | 0.06907617 | 0.0010006022 | 0.06687992 | 0.0009991121 | 0.06905065 | 0.0010015087 | 0.06898861
0.0013741708 | 0.1824475 | 0.0013812738 | 0.1885848 | 0.0013730907 | 0.186446 | 0.0013754993 | 0.1845901 | 0.0013730979 | 0.1846898 | 0.0013681625 | 0.185883 | 0.0013728785 | 0.1851363
0.0017882499 | 0.3133847 | 0.0017954228 | 0.3227334 | 0.0017851903 | 0.3161895 | 0.001789834 | 0.3123514 | 0.0017839992 | 0.317991 | 0.0017766549 | 0.3219429 | 0.0017867985 | 0.3141847
0.0022287859 | 0.4514959 | 0.0022356598 | 0.4610889 | 0.0022271777 | 0.448592 | 0.0022304013 | 0.4429115 | 0.0022246967 | 0.4505155 | 0.0022156335 | 0.4623192 | 0.0022264279 | 0.4468551
0.0026927017 | 0.5991562 | 0.0027018782 | 0.6022055 | 0.0026926872 | 0.5885849 | 0.0026950573 | 0.5731349 | 0.0026856035 | 0.590382 | 0.0026782401 | 0.6025378 | 0.0026896493 | 0.5895055
0.0031744451 | 0.7333362 | 0.0031828525 | 0.7417876 | 0.0031733891 | 0.7260777 | 0.0031739436 | 0.7104024 | 0.0031678605 | 0.7297949 | 0.0031585201 | 0.7416899 | 0.0031681691 | 0.7274672
0.0036725478 | 0.8670899 | 0.0036806465 | 0.8745161 | 0.0036727214 | 0.8557458 | 0.0036717304 | 0.8440461 | 0.0036664308 | 0.8645503 | 0.003655528 | 0.8790715 | 0.0036649143 | 0.8541227
0.0041871298 | 0.9998927 | 0.0041978956 | 1.012419 | 0.0041897796 | 0.9844374 | 0.0041868815 | 0.9714104 | 0.0041786188 | 0.9955558 | 0.0041692711 | 1.004668 | 0.0041794651 | 0.9808855
0.0047123185 | 1.126474 | 0.0047229683 | 1.136464 | 0.0047137965 | 1.111622 | 0.0047128007 | 1.09008 | 0.00470611 | 1.123052 | 0.0046948672 | 1.125803 | 0.0047052926 | 1.102033
0.005254845 | 1.251655 | 0.0052666592 | 1.244572 | 0.0052587003 | 1.225405 | 0.0052547727 | 1.19142 | 0.0052494056 | 1.252201 | 0.0052368751 | 1.252984 | 0.0052473731 | 1.228061
0.0058047832 | 1.368685 | 0.0058132967 | 1.355017 | 0.005813357 | 1.340879 | 0.0058003661 | 1.283738 | 0.0057953125 | 1.370739 | 0.0057834839 | 1.384646 | 0.0057934801 | 1.346114
0.0063680133 | 1.472533 | 0.0063735612 | 1.450719 | 0.0063749885 | 1.446878 | 0.0063630345 | 1.403675 | 0.0063601701 | 1.479904 | 0.006344708 | 1.478307 | 0.0063579206 | 1.454155
0.0069458041 | 1.583318 | 0.0069525214 | 1.541995 | 0.0069567022 | 1.552426 | 0.0069415462 | 1.492057 | 0.0069341274 | 1.568828 | 0.0069227568 | 1.586608 | 0.0069363528 | 1.567035
0.0075307797 | 1.669952 | 0.0075344494 | 1.638372 | 0.0075423746 | 1.641081 | 0.0075278141 | 1.564643 | 0.0075193609 | 1.65014 | 0.007509924 | 1.679883 | 0.0075227678 | 1.648748
0.0081261615 | 1.748393 | 0.0081264388 | 1.696369 | 0.0081452885 | 1.712105 | 0.0081185329 | 1.650479 | 0.0081187619 | 1.723449 | 0.0081088476 | 1.769031 | 0.008114586 | 1.718854
0.0087318142 | 1.817788 | 0.0087351077 | 1.775668 | 0.0087559755 | 1.787925 | 0.0087297383 | 1.707049 | 0.0087233369 | 1.796513 | 0.0087173285 | 1.825472 | 0.0087273682 | 1.784484
0.0093467929 | 1.875862 | 0.0093483118 | 1.803326 | 0.0093735894 | 1.835953 | 0.0093474101 | 1.752369 | 0.0093429834 | 1.843101 | 0.0093340022 | 1.898227 | 0.0093492449 | 1.814003
0.009973651 | 1.919011 | 0.009973651 | 1.84446 | 0.010004805 | 1.88319 | 0.00997524 | 1.795828 | 0.009969751 | 1.890899 | 0.009964406 | 1.925098 | 0.009980199 | 1.868399