## Sheet1
Ch4 Current | Ch4 | Ch5 Current | Ch5 | Ch6 Current | Ch6 | Ch7 Current | Ch7 | Ch8 Current | Ch8 | Ch9 Current | Ch9 | Ch10 Current | Ch10
-5.3e-08 | 0.002080565 | -4.1e-08 | 0.002099251 | 1.45e-08 | 0.002090908 | 0 | 0.002029008352 | 1.45e-08 | 0.002076998 | -5.06e-08 | 0.002144683 | -5.55e-08 | 0.002124727
0.0004790113 | 0.002243269 | 0.0004801494 | 0.002264343 | 0.0004796864 | 0.002259709 | 0.0004801542 | 0.00219405 | 0.0004795201 | 0.002247656 | 0.0004807907 | 0.002322826 | 0.000479848 | 0.00229956069
0.0006991153 | 0.002827084 | 0.0006979821 | 0.002807241 | 0.0006971478 | 0.002815342 | 0.0007026403 | 0.002814163723 | 0.0006950575 | 0.002804543 | 0.0006966656 | 0.002904431 | 0.00069648 | 0.002898477
0.0010121054 | 0.06725106 | 0.0010066178 | 0.06704138 | 0.0010031049 | 0.06642978 | 0.0010180535 | 0.0674532 | 0.0009987553 | 0.06300988 | 0.0010023839 | 0.06694926 | 0.0010035171 | 0.06437837
0.0013919669 | 0.1733048 | 0.0013873714 | 0.1715819 | 0.0013823251 | 0.1738768 | 0.0014012374 | 0.1773616 | 0.0013729147 | 0.1674266 | 0.0013803576 | 0.1749466 | 0.0013824673 | 0.1739282
0.0018142508 | 0.2888829 | 0.0018053926 | 0.2869386 | 0.0018012166 | 0.2942545 | 0.0018266582 | 0.2932272 | 0.001790456 | 0.2905923 | 0.0017996012 | 0.2917033 | 0.0017993746 | 0.2965139
0.0022602551 | 0.3964021 | 0.0022527832 | 0.39859 | 0.0022445977 | 0.4076073 | 0.0022734509 | 0.4052659 | 0.0022350161 | 0.4103733 | 0.0022427484 | 0.4108938 | 0.0022463192 | 0.4111733
0.0027286388 | 0.5080739 | 0.0027203204 | 0.5129653 | 0.0027106135 | 0.5258252 | 0.0027450557 | 0.5199767 | 0.0027004364 | 0.533084 | 0.002708851 | 0.5367079 | 0.0027122699 | 0.5517464
0.0032190426 | 0.616954 | 0.0032071922 | 0.6307653 | 0.0031999156 | 0.6459506 | 0.0032345457 | 0.6401284 | 0.0031859387 | 0.6537456 | 0.003197683 | 0.6549367 | 0.003198604 | 0.6797023
0.0037191488 | 0.7220216 | 0.0037095407 | 0.7419617 | 0.0037016566 | 0.7518436 | 0.003738676 | 0.7514781 | 0.0036873083 | 0.7766327 | 0.0036968851 | 0.7655034 | 0.0036996457 | 0.795748
0.0042347776 | 0.8254742 | 0.0042245426 | 0.8467254 | 0.0042186958 | 0.8637912 | 0.0042519998 | 0.854821 | 0.0042059196 | 0.8915132 | 0.004213459 | 0.8848756 | 0.0042178905 | 0.9044655
0.0047630184 | 0.9217981 | 0.0047530752 | 0.9502095 | 0.0047472646 | 0.9698077 | 0.0047840309 | 0.9557204 | 0.0047302955 | 0.9989966 | 0.0047426281 | 0.9985292 | 0.0047429921 | 1.019536
0.0053025214 | 1.014586 | 0.0052936173 | 1.039744 | 0.0052872859 | 1.059006 | 0.0053203946 | 1.052565 | 0.0052707773 | 1.097589 | 0.0052821479 | 1.10182 | 0.0052835342 | 1.120748
0.0058513312 | 1.107641 | 0.0058421354 | 1.134764 | 0.0058409202 | 1.143792 | 0.0058696384 | 1.142432 | 0.0058246504 | 1.188722 | 0.0058351433 | 1.202244 | 0.0058361343 | 1.215279
0.0064119021 | 1.18787 | 0.0064063253 | 1.210634 | 0.0064015852 | 1.233968 | 0.006429474 | 1.232682 | 0.0063864097 | 1.29116 | 0.0063987257 | 1.289347 | 0.0063952897 | 1.314752
0.0069795253 | 1.268168 | 0.0069779822 | 1.29433 | 0.0069739774 | 1.316609 | 0.0070000217 | 1.305848 | 0.006958971 | 1.337358 | 0.0069749853 | 1.374876 | 0.0069688395 | 1.396989
0.0075632351 | 1.333763 | 0.0075588807 | 1.380264 | 0.0075556884 | 1.388975 | 0.0075744538 | 1.377007 | 0.0075438501 | 1.42456 | 0.0075533979 | 1.452793 | 0.0075537162 | 1.472935
0.0081531027 | 1.392749 | 0.0081503903 | 1.435785 | 0.0081457008 | 1.45031 | 0.0081658597 | 1.431099 | 0.0081362373 | 1.487798 | 0.0081463083 | 1.513643 | 0.0081419516 | 1.541168
0.0087492052 | 1.439698 | 0.0087541141 | 1.484228 | 0.0087493908 | 1.498048 | 0.0087578874 | 1.482799 | 0.0087428159 | 1.532732 | 0.0087513269 | 1.568315 | 0.0087456199 | 1.592443
0.009358026 | 1.482754 | 0.0093561309 | 1.523679 | 0.0093598801 | 1.547387 | 0.0093644346 | 1.517731 | 0.0093498163 | 1.569073 | 0.0093576571 | 1.607001 | 0.0093523672 | 1.638221
0.009970449 | 1.508881 | 0.009971701 | 1.55474 | 0.009975481 | 1.583767 | 0.009970834 | 1.541984 | 0.009971195 | 1.585071 | 0.009974084 | 1.625905 | 0.009975216 | 1.672991