## Sheet1
Ch4 Current | Ch4 | Ch5 Current | Ch5 | Ch6 Current | Ch6 | Ch7 Current | Ch7 | Ch8 Current | Ch8 | Ch9 Current | Ch9 | Ch10 Current | Ch10
-3.38e-08 | 0.001955854 | -3.86e-08 | 0.001986048 | -2.4e-09 | 0.001983573 | -4.82e-08 | 0.001917972028 | 2.89e-08 | 0.001972903 | -2.4e-09 | 0.002034577 | 2.4e-09 | 0.002013700514
0.0004711272 | 0.002134436 | 0.0004724098 | 0.002162479 | 0.0004719807 | 0.002160078 | 0.0004731066 | 0.002092944154 | 0.000472094 | 0.002149972 | 0.0004723062 | 0.002216212 | 0.00047254 | 0.002192539
0.0006849744 | 0.002721966 | 0.0006850853 | 0.002759974 | 0.0006850226 | 0.00272119 | 0.000686802 | 0.002678581 | 0.0006853071 | 0.002744114 | 0.0006848804 | 0.002798617 | 0.0006859605 | 0.002772654
0.0009865553 | 0.06832693 | 0.000987756 | 0.0645615 | 0.0009870737 | 0.06491755 | 0.0009916089 | 0.06466894 | 0.0009889784 | 0.06152866 | 0.0009897982 | 0.06554877 | 0.0009865095 | 0.0675028
0.0013610592 | 0.1838439 | 0.0013607409 | 0.1763253 | 0.0013605794 | 0.1734113 | 0.0013657779 | 0.1754045 | 0.001361199 | 0.165149 | 0.0013606155 | 0.1743581 | 0.0013604998 | 0.1830968
0.0017779979 | 0.3109326 | 0.001778075 | 0.3017189 | 0.0017767031 | 0.3059569 | 0.001784262 | 0.3021841 | 0.0017779882 | 0.2989907 | 0.0017779906 | 0.311122 | 0.0017776989 | 0.3145369
0.0022221627 | 0.4342493 | 0.0022190958 | 0.431311 | 0.0022204074 | 0.4351125 | 0.0022263363 | 0.4323655 | 0.0022212875 | 0.4307869 | 0.0022193273 | 0.4486815 | 0.0022216974 | 0.4499938
0.0026872237 | 0.5684367 | 0.0026864763 | 0.5675314 | 0.0026870212 | 0.5757358 | 0.0026958095 | 0.5623726 | 0.002688639 | 0.5732909 | 0.002687026 | 0.5991232 | 0.0026893864 | 0.5869738
0.0031721233 | 0.7006126 | 0.0031719545 | 0.7096196 | 0.0031714795 | 0.7101753 | 0.0031791154 | 0.7008394 | 0.0031734687 | 0.7080226 | 0.0031724681 | 0.7411789 | 0.0031713903 | 0.7315614
0.0036749564 | 0.8290308 | 0.0036704043 | 0.8423471 | 0.003672502 | 0.8352936 | 0.0036821824 | 0.8355654 | 0.0036744694 | 0.8448365 | 0.0036705659 | 0.8858144 | 0.0036739775 | 0.8639655
0.0041926753 | 0.9560626 | 0.0041881714 | 0.969509 | 0.004188955 | 0.9627793 | 0.0041970734 | 0.956838 | 0.0041907706 | 0.9699901 | 0.0041894782 | 1.01096 | 0.0041913564 | 1.002122
0.0047179724 | 1.076585 | 0.0047139387 | 1.08343 | 0.0047166849 | 1.077699 | 0.0047271056 | 1.075305 | 0.0047182473 | 1.08939 | 0.0047152793 | 1.130468 | 0.0047202799 | 1.122807
0.0052586014 | 1.181441 | 0.0052542977 | 1.197063 | 0.0052594332 | 1.194833 | 0.0052652704 | 1.192458 | 0.0052611499 | 1.210373 | 0.0052558649 | 1.253322 | 0.0052648654 | 1.243069
0.0058123925 | 1.289721 | 0.0058050123 | 1.300508 | 0.0058118187 | 1.301951 | 0.0058211037 | 1.304566 | 0.0058101864 | 1.31803 | 0.0058061768 | 1.370401 | 0.0058125951 | 1.34834
0.0063765268 | 1.387792 | 0.0063688717 | 1.391031 | 0.006376141 | 1.403685 | 0.0063862072 | 1.379288 | 0.0063739421 | 1.41695 | 0.0063697204 | 1.465744 | 0.006375654 | 1.461508
0.006950308 | 1.480892 | 0.00694639 | 1.469542 | 0.0069512917 | 1.496744 | 0.0069615339 | 1.474115 | 0.0069486275 | 1.514715 | 0.0069483213 | 1.561313 | 0.0069543104 | 1.557248
0.0075366941 | 1.550178 | 0.0075295597 | 1.558132 | 0.0075336513 | 1.582658 | 0.0075460225 | 1.565219 | 0.0075362938 | 1.605224 | 0.0075316164 | 1.638066 | 0.0075387748 | 1.621086
0.0081304508 | 1.624679 | 0.0081279095 | 1.616564 | 0.0081249536 | 1.650534 | 0.0081369148 | 1.631483 | 0.0081244159 | 1.676799 | 0.0081252525 | 1.708482 | 0.0081278661 | 1.687869
0.0087403325 | 1.679447 | 0.0087336394 | 1.671035 | 0.0087322675 | 1.721567 | 0.0087443011 | 1.686628 | 0.008730992 | 1.750226 | 0.0087280891 | 1.77635 | 0.0087372222 | 1.757163
0.0093494547 | 1.732535 | 0.009347345 | 1.714585 | 0.0093449532 | 1.740311 | 0.0093537994 | 1.723433 | 0.0093430822 | 1.798007 | 0.0093419273 | 1.799635 | 0.0093515547 | 1.828809
0.009971845 | 1.764785 | 0.00996508 | 1.760937 | 0.009967006 | 1.807344 | 0.009979309 | 1.749276 | 0.009964334 | 1.836328 | 0.00996455 | 1.854152 | 0.009976468 | 1.856565