## Sheet1
Ch4 Current | Ch4 | Ch5 Current | Ch5 | Ch6 Current | Ch6 | Ch7 Current | Ch7 | Ch8 Current | Ch8 | Ch9 Current | Ch9 | Ch10 Current | Ch10
-4.1e-08 | 0.002533992 | 7.2e-09 | 0.002567772 | -5.3e-08 | 0.002537945 | -2.41e-08 | 0.002445085 | -1.45e-08 | 0.002506089 | 9.6e-09 | 0.002595913 | 2.4e-09 | 0.002550732
0.0004751223 | 0.002726341 | 0.0004771548 | 0.002758357 | 0.0004767257 | 0.002730742 | 0.0004771813 | 0.002633843 | 0.000476634 | 0.002696631 | 0.00047749 | 0.002788007 | 0.0004766871 | 0.002739188
0.0006894758 | 0.003361445 | 0.0006962967 | 0.00349919 | 0.0006893336 | 0.003358043 | 0.0006987777 | 0.003334768 | 0.000690867 | 0.003359362 | 0.0006933769 | 0.003447115 | 0.000695313 | 0.003410286
0.0009943382 | 0.07390405 | 0.0010064345 | 0.07222761 | 0.0009919561 | 0.07076989 | 0.0010088118 | 0.07510979 | 0.0009942466 | 0.06736444 | 0.0009996908 | 0.07535814 | 0.0010028469 | 0.07609128
0.0013659346 | 0.1911718 | 0.0013861779 | 0.1936521 | 0.0013638081 | 0.1878027 | 0.0013896595 | 0.1934678 | 0.0013647966 | 0.1816703 | 0.0013733197 | 0.1949632 | 0.0013802612 | 0.1970588
0.0017783161 | 0.3231296 | 0.0018020026 | 0.3272963 | 0.0017742414 | 0.3227775 | 0.0018065957 | 0.3257352 | 0.0017778773 | 0.3183438 | 0.0017905018 | 0.3345489 | 0.0017965753 | 0.3270578
0.0022168608 | 0.4581065 | 0.0022460877 | 0.4683119 | 0.0022147607 | 0.4566963863 | 0.0022497501 | 0.4621614 | 0.0022181459 | 0.4508146 | 0.0022313561 | 0.4701956 | 0.002239139 | 0.4648106
0.0026802268 | 0.5953919 | 0.0027076117 | 0.6124192 | 0.0026760605 | 0.6023424 | 0.002715696 | 0.6017853 | 0.0026815408 | 0.5938274 | 0.0026981844 | 0.6186087 | 0.0027020638 | 0.6035909
0.0031604152 | 0.741131 | 0.0031945124 | 0.7575905 | 0.0031581897 | 0.7430038 | 0.00320095 | 0.7405011 | 0.0031640968 | 0.7348041 | 0.003179776 | 0.7663072 | 0.003190633 | 0.7497173
0.0036598149 | 0.8767959 | 0.0036943317 | 0.8929007 | 0.0036568203 | 0.8710351 | 0.0037007331 | 0.8653123479 | 0.0036611723 | 0.873377 | 0.0036801523 | 0.9082999 | 0.0036891142 | 0.8920521
0.0041729166 | 1.004614 | 0.0042060449 | 1.022325 | 0.0041692494 | 1.00403 | 0.0042117351 | 0.9963925 | 0.0041760896 | 0.9977337 | 0.0041939435 | 1.031035 | 0.0042042608 | 1.024331
0.0046967985 | 1.132632 | 0.0047324148 | 1.144665 | 0.0046955881 | 1.1324 | 0.0047390404 | 1.125068 | 0.0047012011 | 1.12512 | 0.0047220882 | 1.165681 | 0.004730322 | 1.149864
0.0052383796 | 1.238692 | 0.0052682915 | 1.259755 | 0.0052393248 | 1.243915 | 0.0052799803 | 1.251548 | 0.005243636 | 1.240558 | 0.005261567 | 1.277104 | 0.0052686483 | 1.277619
0.0057858298 | 1.353305 | 0.0058202984 | 1.375818 | 0.0057858949 | 1.356975 | 0.0058300054 | 1.356673 | 0.0057935356 | 1.372822 | 0.0058163539 | 1.377661 | 0.0058208433 | 1.391106
0.0063523052 | 1.460618 | 0.0063824821 | 1.483145 | 0.0063492287 | 1.479252 | 0.0063893078 | 1.435748 | 0.0063570984 | 1.485868 | 0.0063827449 | 1.515967 | 0.0063819203 | 1.497499
0.0069289773 | 1.5682 | 0.0069528927 | 1.570893 | 0.0069262842 | 1.577871 | 0.0069625008 | 1.545154 | 0.0069369965 | 1.586524 | 0.0069614423 | 1.583553 | 0.0069553495 | 1.594543
0.0075143893 | 1.656574 | 0.0075402673 | 1.658866 | 0.0075138734 | 1.667378 | 0.0075449544 | 1.605202 | 0.0075215791 | 1.683993 | 0.0075480864 | 1.700223 | 0.0075413426 | 1.677418
0.0081111984 | 1.723273 | 0.0081359842 | 1.729032 | 0.008113812 | 1.751416 | 0.008139989 | 1.696445 | 0.0081201073 | 1.760945 | 0.0081437743 | 1.773412 | 0.008135109 | 1.764597
0.0087199059 | 1.798818 | 0.0087362047 | 1.79082 | 0.0087205111 | 1.828863 | 0.0087410389 | 1.766793 | 0.0087269535 | 1.832502 | 0.0087565613 | 1.84893 | 0.0087424373 | 1.834694
0.0093360853 | 1.857885 | 0.0093521768 | 1.852271 | 0.0093404011 | 1.89731 | 0.0093571677 | 1.834483 | 0.0093455295 | 1.88947 | 0.0093713182 | 1.896688 | 0.0093545927 | 1.867095
0.009967319 | 1.902139 | 0.009970232 | 1.875419 | 0.009967728 | 1.929945 | 0.009977623 | 1.870373 | 0.009976877 | 1.920858 | 0.010003336 | 1.939114 | 0.009977551 | 1.919207