## Sheet1
Ch4 Current | Ch4 | Ch5 Current | Ch5 | Ch6 Current | Ch6 | Ch7 Current | Ch7 | Ch8 Current | Ch8 | Ch9 Current | Ch9 | Ch10 Current | Ch10
-4.8e-09 | 0.001899208 | -3.38e-08 | 0.001938445 | -4.34e-08 | 0.001929999 | -2.89e-08 | 0.001865606 | -5.3e-08 | 0.001908807 | -7.2e-09 | 0.001982219 | -3.38e-08 | 0.001957192
0.0004750259 | 0.002098323 | 0.0004757106 | 0.002128945 | 0.0004747389 | 0.002122649 | 0.00047532 | 0.002052353 | 0.0004751946 | 0.002106622 | 0.0004760819 | 0.002180739 | 0.0004758263 | 0.002155239
0.0007003353 | 0.002786766 | 0.0006981774 | 0.002795419 | 0.0006944185 | 0.002780264 | 0.0007004245 | 0.002756115 | 0.0006905512 | 0.002695387 | 0.0006930804 | 0.002797861 | 0.000692521 | 0.002784132
0.001017212 | 0.07405241 | 0.001013065 | 0.06437688 | 0.00100188 | 0.06414838 | 0.0010165707 | 0.06818541 | 0.0009954642 | 0.06574519 | 0.0009980079 | 0.06700953 | 0.0009979741 | 0.06624081
0.0014034243 | 0.1920477 | 0.0013971941 | 0.1794436 | 0.0013830701 | 0.1736185 | 0.0014020403 | 0.177957 | 0.0013738815 | 0.1810651 | 0.0013792751 | 0.1873913 | 0.0013767 | 0.1831698
0.0018290331 | 0.3248865 | 0.0018206835 | 0.3180266 | 0.0018023788 | 0.3045728 | 0.0018277841 | 0.313827 | 0.0017931299 | 0.3192824 | 0.0017981184 | 0.3195822 | 0.0017954228 | 0.3122729
0.0022810891 | 0.4692192 | 0.0022689976 | 0.462454 | 0.0022511799 | 0.4451034 | 0.0022768191 | 0.4555326 | 0.0022363976 | 0.4541096 | 0.0022480889 | 0.4506591 | 0.0022435561 | 0.4482881
0.002752841 | 0.6120231 | 0.0027372704 | 0.6079718 | 0.0027171282 | 0.5870644 | 0.0027485252 | 0.596031 | 0.0027033706 | 0.5895019 | 0.0027128292 | 0.6106526 | 0.0027091596 | 0.5891582
0.0032445107 | 0.7636882 | 0.003228371 | 0.7585268 | 0.0032053405 | 0.7054851 | 0.0032367181 | 0.7443456 | 0.0031919808 | 0.7263626 | 0.0032052947 | 0.7633685 | 0.003198874 | 0.7377465
0.0037487591 | 0.9011793 | 0.0037335959 | 0.9039508 | 0.0037086607 | 0.8540411 | 0.003741497 | 0.8859575 | 0.0036904041 | 0.8658305 | 0.0037066812 | 0.9038909 | 0.0036986186 | 0.8767323
0.0042694921 | 1.036311 | 0.0042508715 | 1.045668 | 0.0042247259 | 0.9891622 | 0.0042589292 | 1.029663 | 0.0042083138 | 1.012584 | 0.0042265318 | 1.036505 | 0.0042182112 | 1.015925
0.0048003996 | 1.154408 | 0.0047838669 | 1.175575 | 0.0047552886 | 1.115052 | 0.0047914087 | 1.159617 | 0.0047381531 | 1.135851 | 0.004755373 | 1.157453 | 0.0047460566 | 1.144755
0.0053389309 | 1.281987 | 0.0053240932 | 1.308329 | 0.0052955775 | 1.235529 | 0.005332867 | 1.272007 | 0.0052762143 | 1.24753 | 0.0052998234 | 1.281751 | 0.0052884649 | 1.267528
0.0058898843 | 1.403027 | 0.0058757121 | 1.426083 | 0.0058495398 | 1.364454 | 0.0058807946 | 1.4015 | 0.0058274593 | 1.363633 | 0.0058533951 | 1.406279 | 0.0058389359 | 1.395059
0.0064574905 | 1.51128 | 0.0064417752 | 1.548958 | 0.0064112752 | 1.457825 | 0.0064471302 | 1.511502 | 0.0063908533 | 1.445594 | 0.00641833 | 1.527344 | 0.0064049824 | 1.494668
0.0070291669 | 1.606534 | 0.0070152573 | 1.661036 | 0.0069808393 | 1.564243 | 0.0070176466 | 1.624914 | 0.006965898 | 1.55765 | 0.00699214 | 1.619381 | 0.0069764319 | 1.614137
0.0076080905 | 1.705324 | 0.0076005367 | 1.765329 | 0.0075637679 | 1.673765 | 0.0076008019 | 1.719929 | 0.0075422709 | 1.651153 | 0.00758079 | 1.721145 | 0.0075629168 | 1.695797
0.0081992989 | 1.788618 | 0.008193657 | 1.830296 | 0.0081543613 | 1.725943 | 0.0081967649 | 1.799073 | 0.0081351355 | 1.741773 | 0.0081720127 | 1.80494 | 0.0081525916 | 1.784084
0.0087998399 | 1.851246 | 0.0087937038 | 1.908793 | 0.0087557199 | 1.814583 | 0.008793007 | 1.869722 | 0.0087413837 | 1.791143 | 0.0087812482 | 1.858529 | 0.0087606626 | 1.857182
0.0094034625 | 1.917162 | 0.0094011985 | 1.957372 | 0.0093636631 | 1.841779 | 0.0094032528 | 1.920395 | 0.0093490593 | 1.858697 | 0.0093904452 | 1.90346 | 0.0093681525 | 1.902781
0.010019539 | 1.95455 | 0.010020309 | 1.988741 | 0.009982968 | 1.913453 | 0.010026232 | 1.95514 | 0.009964623 | 1.927517 | 0.010009812 | 1.965544 | 0.0099867 | 1.913449