## Sheet1
Ch4 Current | Ch4 | Ch5 Current | Ch5 | Ch6 Current | Ch6 | Ch7 Current | Ch7 | Ch8 Current | Ch8 | Ch9 Current | Ch9 | Ch10 Current | Ch10
-2.17e-08 | 0.001911395 | -2.41e-08 | 0.001939537 | 9.6e-09 | 0.001931006 | 4.8e-09 | 0.001853458 | -3.38e-08 | 0.001920909 | 4.8e-09 | 0.001978035 | 1.21e-08 | 0.001958006
0.0004737817 | 0.002078474332 | 0.0004738902 | 0.002103724 | 0.0004733188 | 0.002102412 | 0.000474194 | 0.002023931 | 0.0004747076 | 0.002094541 | 0.0004740879 | 0.002151994 | 0.0004745967 | 0.00212935
0.0006993323 | 0.002756734 | 0.0006958218 | 0.002780131 | 0.0006923812 | 0.002703872 | 0.0006979869 | 0.002695186 | 0.0006908815 | 0.002697707 | 0.0006921425 | 0.002814400428 | 0.0006911781 | 0.002754689
0.0010157461 | 0.07392466 | 0.001010625 | 0.06857498 | 0.0010001802 | 0.06604106 | 0.0010135616 | 0.0708619 | 0.0009957318 | 0.06670819 | 0.0009987071 | 0.06436622 | 0.0009965902 | 0.06703289
0.0014033278 | 0.190483 | 0.0013939006 | 0.1790027 | 0.001380471 | 0.1770823 | 0.0014001838 | 0.1859539 | 0.0013761624 | 0.1806781 | 0.0013759044 | 0.176795 | 0.0013782311 | 0.1839195
0.0018307256 | 0.3203312 | 0.001818082 | 0.2999171 | 0.0017996615 | 0.3070994 | 0.0018267835 | 0.3117757 | 0.001794591 | 0.3093637 | 0.0017941281 | 0.3074866 | 0.0017973396 | 0.316253
0.0022817425 | 0.4493572 | 0.0022672158 | 0.4240036 | 0.0022478767 | 0.4426541 | 0.0022772748 | 0.438162 | 0.0022420636 | 0.4415931 | 0.002241972 | 0.4361673 | 0.0022464807 | 0.4504869
0.0027548374 | 0.580895 | 0.0027362843 | 0.5497596 | 0.0027135357 | 0.5753407 | 0.0027492751 | 0.5698981 | 0.0027080095 | 0.5740864 | 0.0027071078 | 0.5680423 | 0.0027130824 | 0.5869808
0.0032454124 | 0.7120228 | 0.0032277731 | 0.6787567 | 0.0032012296 | 0.7072157 | 0.0032419839 | 0.7049395 | 0.0031989777 | 0.7108176 | 0.0031944859 | 0.7061289 | 0.003204786 | 0.7251977
0.0037504999 | 0.8409109 | 0.0037321421 | 0.7922451 | 0.0037043328 | 0.8440672 | 0.0037490677 | 0.8313903 | 0.0036993877 | 0.8333084 | 0.0036947272 | 0.8333789 | 0.0037070164 | 0.8565368
0.004269075 | 0.9626562 | 0.0042492464 | 0.9042663 | 0.0042209116 | 0.96777 | 0.004266688 | 0.9537023 | 0.0042195059 | 0.9597034 | 0.0042148574 | 0.9534915 | 0.0042281399 | 0.9891502
0.0048036376 | 1.074801 | 0.0047830616 | 1.02638 | 0.004750276 | 1.085548 | 0.0047992519 | 1.070541 | 0.004747672 | 1.076892 | 0.0047417963 | 1.072387 | 0.004757174 | 1.107276
0.0053435697 | 1.190737 | 0.005324614 | 1.132914 | 0.0052878838 | 1.205366 | 0.0053424124 | 1.183904 | 0.0052905938 | 1.190612 | 0.0052804095 | 1.189319 | 0.0053009566 | 1.22185
0.0058924304 | 1.282763 | 0.0058763173 | 1.233826 | 0.0058403633 | 1.313572 | 0.005892862 | 1.294793 | 0.0058413374 | 1.301949 | 0.0058319294 | 1.288974 | 0.0058537061 | 1.324641
0.0064577051 | 1.376019 | 0.0064434147 | 1.33051 | 0.0063996322 | 1.409936 | 0.0064586093 | 1.383788 | 0.0064075188 | 1.395913 | 0.006396148 | 1.38306 | 0.0064194608 | 1.431052
0.007027877 | 1.46226 | 0.0070184905 | 1.426523 | 0.0069680221 | 1.507957 | 0.0070316792 | 1.462792 | 0.0069788695 | 1.495825 | 0.0069657219 | 1.473135 | 0.0069928922 | 1.525349
0.0076116227 | 1.543275 | 0.007602914 | 1.503776 | 0.0075522888 | 1.58377 | 0.0076137927 | 1.543321 | 0.0075665334 | 1.580116 | 0.0075490628 | 1.549537 | 0.007581429 | 1.610871
0.0082061126 | 1.615578 | 0.0081948915 | 1.581089 | 0.0081419805 | 1.659181 | 0.0082082223 | 1.600003 | 0.0081564252 | 1.64968 | 0.0081390076 | 1.616551 | 0.0081734618 | 1.689335
0.0088001124 | 1.679368 | 0.0087943741 | 1.640788 | 0.0087427122 | 1.7128 | 0.0088032227 | 1.665758 | 0.008764296 | 1.69364 | 0.0087463891 | 1.677196 | 0.0087825695 | 1.743037
0.0094058519 | 1.727229 | 0.0094002245 | 1.680664 | 0.0093498525 | 1.761923 | 0.0094089043 | 1.701823 | 0.009371798 | 1.751769 | 0.0093547084 | 1.73319 | 0.0093912891 | 1.788068
0.010022789 | 1.773017 | 0.010015855 | 1.704827 | 0.009963828 | 1.797615 | 0.010028062 | 1.736498 | 0.009989974 | 1.787233 | 0.00997199 | 1.780672 | 0.010009716 | 1.837117