## Sheet1
Ch4 Current | Ch4 | Ch5 Current | Ch5 | Ch6 Current | Ch6 | Ch7 Current | Ch7 | Ch8 Current | Ch8 | Ch9 Current | Ch9 | Ch10 Current | Ch10
-4.8e-09 | 0.002337671 | -9.6e-09 | 0.002382607 | 1.21e-08 | 0.002365155 | 1.45e-08 | 0.002282033 | -5.06e-08 | 0.002350466 | -3.38e-08 | 0.002428489 | -5.79e-08 | 0.002410715
0.0004734828 | 0.002511303 | 0.0004745026 | 0.002553536 | 0.0004738589 | 0.002537652 | 0.0004750307 | 0.002452092 | 0.000473097 | 0.002524582 | 0.0004739915 | 0.002605466 | 0.0004739553 | 0.002579425
0.0006881835 | 0.003089633 | 0.0006958459 | 0.003242269 | 0.0006872336 | 0.003158823 | 0.0006919689 | 0.003056201 | 0.0006888369 | 0.003116953 | 0.0006888972 | 0.003186684 | 0.0006946717 | 0.003218769
0.0009954811 | 0.06685594 | 0.0010058221 | 0.07127486 | 0.0009890122 | 0.06443397 | 0.0009981308 | 0.06783044 | 0.0009916619 | 0.07080908 | 0.0009943455 | 0.07161794 | 0.0010035292 | 0.0731505
0.0013662794 | 0.1797791 | 0.0013874413 | 0.1918901 | 0.0013599429 | 0.1770772 | 0.0013752462 | 0.1866316 | 0.0013655103 | 0.1847734 | 0.00136728 | 0.190119 | 0.001383316 | 0.1929194
0.0017800015 | 0.3064781 | 0.001806087 | 0.3160147 | 0.001773183 | 0.3073165 | 0.0017910419 | 0.3116471 | 0.0017786874 | 0.3099574 | 0.0017816096 | 0.3215001 | 0.0018006331 | 0.3173373
0.0022206919 | 0.4210691 | 0.0022533378 | 0.4471361 | 0.0022133117 | 0.4325405 | 0.002233133 | 0.4373119 | 0.0022179289 | 0.4358137 | 0.0022220711 | 0.4514158 | 0.0022464662 | 0.4435429
0.0026837904 | 0.5623126 | 0.0027177381 | 0.5820703 | 0.0026773745 | 0.5640498 | 0.0026983194 | 0.5646604 | 0.0026836626 | 0.5655062 | 0.0026864763 | 0.5819166 | 0.0027094827 | 0.5751884
0.0031651071 | 0.6908256 | 0.0032039807 | 0.7117522 | 0.0031592868 | 0.6874327 | 0.0031806657 | 0.6883643 | 0.0031643476 | 0.6893176 | 0.0031684488 | 0.7157118 | 0.0031951755 | 0.6941037
0.0036656689 | 0.8107242 | 0.0037075661 | 0.8428396 | 0.0036571796 | 0.8097647 | 0.0036796821 | 0.7965824 | 0.0036610348 | 0.806067 | 0.0036692518 | 0.8457087 | 0.0036962027 | 0.8077428
0.0041793084 | 0.9220434 | 0.0042220279 | 0.9590041 | 0.0041719932 | 0.929051 | 0.0041936976 | 0.9231943 | 0.0041772855 | 0.9306806 | 0.0041843885 | 0.9618451 | 0.0042109322 | 0.9126644
0.0047035519 | 1.024208 | 0.0047514381 | 1.077358 | 0.0046985778 | 1.045371 | 0.004719154 | 1.027753 | 0.004702057 | 1.039946 | 0.0047103245 | 1.062607 | 0.0047402242 | 1.021981
0.0052440507 | 1.138176 | 0.0052897861 | 1.196178 | 0.0052450971 | 1.152678 | 0.0052574875 | 1.124459 | 0.005247226 | 1.146323 | 0.0052510934 | 1.179456 | 0.0052784541 | 1.126578
0.0057912354 | 1.230895 | 0.0058448985 | 1.297967 | 0.0057976513 | 1.251418 | 0.0058118862 | 1.226917 | 0.0057948207 | 1.250424 | 0.0058003396 | 1.257144 | 0.005832684 | 1.208865
0.0063580267 | 1.342048 | 0.0064075863 | 1.392617 | 0.0063604691 | 1.349047 | 0.0063729536 | 1.303948 | 0.0063562232 | 1.345861 | 0.0063662532 | 1.348992 | 0.0063942843 | 1.296716
0.0069331726 | 1.412373 | 0.0069817603 | 1.471788 | 0.0069395981 | 1.43775 | 0.0069491845 | 1.388662 | 0.0069369218 | 1.41528 | 0.0069431038 | 1.438694 | 0.006966115 | 1.373817
0.0075174707 | 1.500752 | 0.0075709818 | 1.551485 | 0.0075276188 | 1.520097 | 0.0075321034 | 1.468268 | 0.0075218709 | 1.498452 | 0.0075290221 | 1.520499 | 0.0075529037 | 1.453075
0.0081140989 | 1.549393 | 0.0081646565 | 1.60568 | 0.0081257251 | 1.597094 | 0.0081263592 | 1.533972 | 0.0081162593 | 1.569442 | 0.008124387 | 1.593742 | 0.0081475428 | 1.516661
0.0087219553 | 1.613454 | 0.008772959 | 1.655583 | 0.0087364024 | 1.647552 | 0.0087340275 | 1.585651 | 0.0087304399 | 1.623089 | 0.0087356888 | 1.649453 | 0.0087525662 | 1.583938
0.0093377803 | 1.65398 | 0.009387699 | 1.693078 | 0.0093541297 | 1.694419 | 0.0093493558 | 1.62925 | 0.0093486687 | 1.664554 | 0.0093509809 | 1.705029 | 0.0093666335 | 1.62668
0.009970304 | 1.67048 | 0.010015591 | 1.720486 | 0.009985135 | 1.720197 | 0.009969871 | 1.665112 | 0.009977407 | 1.704043 | 0.009979959 | 1.732786 | 0.009990552 | 1.68045