## Sheet1
Ch4 Current | Ch4 | Ch5 Current | Ch5 | Ch6 Current | Ch6 | Ch7 Current | Ch7 | Ch8 Current | Ch8 | Ch9 Current | Ch9 | Ch10 Current | Ch10
7.2e-09 | 0.00190305 | -1.93e-08 | 0.001929541 | -2.89e-08 | 0.001918537 | 1.93e-08 | 0.001860402 | -4.1e-08 | 0.001912475 | -7.2e-09 | 0.001969798 | -4.34e-08 | 0.001946914
0.0004804845 | 0.002078368 | 0.0004802193 | 0.002099524 | 0.0004793609 | 0.002090887 | 0.0004815791 | 0.002029673 | 0.0004795104 | 0.002083092 | 0.0004793634 | 0.0021416 | 0.0004803688 | 0.002120337
0.0006997687 | 0.002638255 | 0.000699002 | 0.002642234 | 0.0006937507 | 0.002623848 | 0.0007011936 | 0.002586349 | 0.0006942473 | 0.002593528 | 0.0006948501 | 0.002657694 | 0.0006932323 | 0.002638397
0.0010094628 | 0.06477142 | 0.001004349 | 0.06108103 | 0.0009983093 | 0.05999901 | 0.0010093567 | 0.06333073 | 0.0009968915 | 0.05913085 | 0.0009979042 | 0.06182023 | 0.000994777 | 0.05988869
0.0013932399 | 0.174932 | 0.0013846517 | 0.1662984 | 0.0013748459 | 0.16581 | 0.0013922201 | 0.1706002 | 0.0013709762 | 0.1664156 | 0.0013736067 | 0.1701201 | 0.0013676899 | 0.1678428
0.0018153262 | 0.2962975 | 0.0018067789 | 0.2869878 | 0.0017930696 | 0.2822692 | 0.0018136987 | 0.2885048 | 0.0017896556 | 0.2922897 | 0.0017925151 | 0.2922074 | 0.0017846044 | 0.2878407
0.0022659259 | 0.4263125 | 0.0022525879 | 0.4089245 | 0.0022408967 | 0.4006282 | 0.0022649687 | 0.4062459 | 0.0022351824 | 0.4144447 | 0.0022382975 | 0.4117446 | 0.002231901 | 0.409548
0.0027367303 | 0.5526356 | 0.0027242866 | 0.5312382 | 0.0027090173 | 0.5203162 | 0.0027330944 | 0.5291501 | 0.0027045062 | 0.5418857 | 0.0027074525 | 0.5390093 | 0.0026998119 | 0.5387368
0.0032262468 | 0.6808838 | 0.0032131596 | 0.6501261 | 0.0031976926 | 0.6355042 | 0.003226324 | 0.6446154 | 0.0031913371 | 0.6645116 | 0.0031943244 | 0.6635579 | 0.0031875517 | 0.6723968
0.0037308328 | 0.7960578 | 0.0037168656 | 0.7725084 | 0.0037020206 | 0.7594925 | 0.0037277997 | 0.7544129 | 0.0036942064 | 0.7946086 | 0.0036969044 | 0.7834866 | 0.0036878243 | 0.7806985
0.0042514429 | 0.9173231 | 0.0042327354 | 0.8794992 | 0.0042188959 | 0.867817 | 0.0042487618 | 0.8630766 | 0.0042118797 | 0.9149844 | 0.0042153613 | 0.8951906 | 0.0042076724 | 0.8888565
0.0047779116 | 1.029742 | 0.004761919 | 0.9892157 | 0.0047493477 | 0.9851142 | 0.0047778417 | 0.9711163 | 0.0047401182 | 1.020516 | 0.0047435298 | 0.998768 | 0.0047347415 | 0.9983338
0.0053183597 | 1.139718 | 0.0053033291 | 1.086299 | 0.0052949289 | 1.082638 | 0.0053181137 | 1.060329 | 0.0052861093 | 1.13857 | 0.0052871822 | 1.090986 | 0.0052800695 | 1.096853
0.0058706704 | 1.239276 | 0.0058550611 | 1.18396 | 0.0058415905 | 1.180298 | 0.0058674588 | 1.173912 | 0.0058370312 | 1.243048 | 0.0058368889 | 1.183034 | 0.0058308565 | 1.20883
0.0064286373 | 1.328325 | 0.0064117792 | 1.272638 | 0.0064047509 | 1.262759 | 0.0064299996 | 1.247795 | 0.0063966738 | 1.340108 | 0.0063989981 | 1.271653 | 0.0063935971 | 1.300678
0.0069981074 | 1.411849 | 0.0069857314 | 1.353933 | 0.006977676 | 1.349918 | 0.0069941436 | 1.324372 | 0.0069708623 | 1.43074 | 0.0069753276 | 1.335516 | 0.0069671276 | 1.382861
0.0075780414 | 1.491198 | 0.0075669288 | 1.42538 | 0.007558032 | 1.430551 | 0.0075737787 | 1.401236 | 0.0075518838 | 1.500692 | 0.0075571013 | 1.430595 | 0.0075514546 | 1.470121
0.0081617536 | 1.558723 | 0.0081523432 | 1.501589 | 0.0081501106 | 1.494301 | 0.0081578549 | 1.460723 | 0.0081428003 | 1.568116 | 0.0081511618 | 1.496108 | 0.0081424169 | 1.548043
0.0087616728 | 1.621262 | 0.0087528194 | 1.560105 | 0.0087430763 | 1.54558 | 0.008756002 | 1.516757 | 0.0087412511 | 1.615058 | 0.008751351 | 1.55661 | 0.008743409 | 1.604521
0.0093615317 | 1.670128 | 0.0093571219 | 1.615844 | 0.0093490448 | 1.59831 | 0.0093566035 | 1.563453 | 0.009350923 | 1.653589 | 0.0093587132 | 1.600516 | 0.0093519694 | 1.653284
0.009969052 | 1.703284 | 0.009969943 | 1.650467 | 0.0099613 | 1.642342 | 0.009965634 | 1.594177 | 0.009967656 | 1.690924 | 0.009974806 | 1.637132 | 0.009965224 | 1.690614