## Sheet1
Ch4 Current | Ch4 | Ch5 Current | Ch5 | Ch6 Current | Ch6 | Ch7 Current | Ch7 | Ch8 Current | Ch8 | Ch9 Current | Ch9 | Ch10 Current | Ch10
-1.93e-08 | 0.002312593 | -3.62e-08 | 0.002346532 | -2.89e-08 | 0.002328923 | -7.96e-08 | 0.002250295 | -4.8e-09 | 0.002320166 | 3.38e-08 | 0.002391376 | -2.4e-09 | 0.002363522
0.0004817117 | 0.00249506 | 0.0004824351 | 0.002526511 | 0.0004814272 | 0.002510991 | 0.0004839637 | 0.002427194609 | 0.0004815237 | 0.002497867 | 0.0004829775 | 0.002574477584 | 0.0004833537 | 0.002547029
0.0006946934 | 0.003035867 | 0.0007005788 | 0.003102124 | 0.0006927886 | 0.00305132 | 0.0006985149 | 0.002996267 | 0.000694867 | 0.003016232 | 0.0006995758 | 0.00313286036 | 0.0006995493 | 0.003103076
0.0009913871 | 0.0630027 | 0.0010065985 | 0.06482367 | 0.0009902732 | 0.05858322 | 0.0010031507 | 0.06170002 | 0.0009930025 | 0.06115538 | 0.0010042332 | 0.06622466 | 0.0010047757 | 0.06624773
0.0013621466 | 0.1775853 | 0.0013819562 | 0.1768298 | 0.0013607337 | 0.166302 | 0.001373908 | 0.1704983 | 0.0013609 | 0.1718785 | 0.0013762154 | 0.1823079 | 0.0013806687 | 0.1811952
0.0017758568 | 0.3047697 | 0.0017992347 | 0.3009257 | 0.0017701595 | 0.2861566 | 0.0017883464 | 0.2887761 | 0.0017750323 | 0.2971725 | 0.0017928743 | 0.3094371 | 0.0017952806 | 0.3086233
0.0022172658 | 0.4286147 | 0.0022429171 | 0.4254443 | 0.002210064 | 0.4083458 | 0.0022324724 | 0.4125858 | 0.0022141507 | 0.4268515 | 0.0022366484 | 0.4316147 | 0.0022395633 | 0.4362218
0.0026794191 | 0.5612216 | 0.0027091909 | 0.5587126 | 0.002674081 | 0.5320795 | 0.0026972079 | 0.5327981 | 0.0026766416 | 0.5610925 | 0.0027044363 | 0.5635541 | 0.0027042048 | 0.5704331
0.0031631421 | 0.6920112 | 0.0031931309 | 0.6866104 | 0.0031556678 | 0.6613623 | 0.0031823872 | 0.6512632 | 0.0031610637 | 0.6911127 | 0.0031903027 | 0.6905516 | 0.0031890176 | 0.6930552
0.0036649745 | 0.8231648 | 0.003692914 | 0.8091292 | 0.0036571868 | 0.7771137 | 0.0036802391 | 0.7675089 | 0.0036608082 | 0.8133965 | 0.0036922848 | 0.811301 | 0.0036888996 | 0.8162956
0.0041791155 | 0.9334695 | 0.0042086682 | 0.9250595 | 0.0041712144 | 0.8847681 | 0.0041978015 | 0.8848425 | 0.004174831 | 0.9366106 | 0.0042107513 | 0.9233982 | 0.0042028189 | 0.9308871
0.0047028454 | 1.058709 | 0.0047355516 | 1.03258 | 0.0046967382 | 1.00391 | 0.004723084 | 1.001749 | 0.0047002174 | 1.045481 | 0.0047365956 | 1.02877 | 0.0047302256 | 1.040299
0.0052472236 | 1.165832 | 0.0052772824 | 1.136668 | 0.0052400722 | 1.120315 | 0.0052675392 | 1.10575 | 0.005241502 | 1.157668 | 0.005281521 | 1.138139 | 0.0052745554 | 1.157927
0.0057996308 | 1.281194 | 0.005826232 | 1.241343 | 0.0057925302 | 1.225921 | 0.005817164 | 1.205628 | 0.0057963107 | 1.258734 | 0.0058367901 | 1.236238 | 0.0058211712 | 1.261938
0.0063655516 | 1.381729 | 0.0063874778 | 1.328125 | 0.0063576554 | 1.329547 | 0.0063802157 | 1.305313 | 0.0063589236 | 1.37936 | 0.0064017154 | 1.332736 | 0.0063847244 | 1.362089
0.006941932 | 1.48247 | 0.0069626551 | 1.424903 | 0.0069336018 | 1.420532 | 0.0069583055 | 1.403345 | 0.0069330593 | 1.473368 | 0.0069825247 | 1.427882 | 0.0069586527 | 1.460846
0.0075259311 | 1.567524 | 0.0075458079 | 1.512675 | 0.0075227943 | 1.504827 | 0.0075435343 | 1.484296 | 0.007523549 | 1.559896 | 0.0075717606 | 1.50932 | 0.0075425216 | 1.533297
0.0081267836 | 1.641688 | 0.0081374983 | 1.590811 | 0.0081174744 | 1.564819 | 0.0081369727 | 1.546264 | 0.0081216456 | 1.641296 | 0.0081701417 | 1.558918 | 0.0081378769 | 1.613264
0.0087350305 | 1.720097 | 0.008744371 | 1.663125 | 0.0087245111 | 1.63276 | 0.0087429533 | 1.605619 | 0.0087265243 | 1.706691 | 0.0087801657 | 1.624873 | 0.0087367713 | 1.671447
0.0093561719 | 1.765167 | 0.0093558416 | 1.714154 | 0.0093449315 | 1.676891 | 0.0093588578 | 1.637556 | 0.0093483528 | 1.757936 | 0.0094007525 | 1.676477 | 0.0093498621 | 1.726632
0.009977479 | 1.800465 | 0.009976733 | 1.759903 | 0.009971243 | 1.707972 | 0.009981716 | 1.69163 | 0.009973145 | 1.794856 | 0.010035236 | 1.729085 | 0.009967993 | 1.768379