## Sheet1
Ch4 Current | Ch4 | Ch5 Current | Ch5 | Ch6 Current | Ch6 | Ch7 Current | Ch7 | Ch8 Current | Ch8 | Ch9 Current | Ch9 | Ch10 Current | Ch10
-2.4e-09 | 0.001906635 | -1.45e-08 | 0.001926874 | 1.45e-08 | 0.001926115 | -1.69e-08 | 0.00186148 | 7.2e-09 | 0.001908154 | 4.1e-08 | 0.001980387 | -7.2e-09 | 0.001953123
0.0004872499 | 0.002065603 | 0.0004878021 | 0.002085015 | 0.0004864061 | 0.002081586 | 0.0004893452 | 0.00201261 | 0.00048962 | 0.002063356 | 0.0004875176 | 0.002131809 | 0.0004892029 | 0.002103677
0.0007152598 | 0.002585195 | 0.0007098831 | 0.002575102 | 0.0007072237 | 0.0025319 | 0.0007132152 | 0.002481842 | 0.0007079783 | 0.002507609 | 0.0007049428 | 0.002568116 | 0.0007065269 | 0.002539169
0.0010292239 | 0.06311458 | 0.0010171348 | 0.06080015 | 0.0010113194 | 0.05491212 | 0.0010213952 | 0.05669434 | 0.0010080379 | 0.05637931 | 0.0010073098 | 0.05359737 | 0.0010089782 | 0.05745099
0.0014145706 | 0.1738138 | 0.0013956582 | 0.1682881 | 0.0013868434 | 0.1591528 | 0.0014044827 | 0.1647926 | 0.0013821081 | 0.162817 | 0.0013799743 | 0.1580709 | 0.0013840466 | 0.1700949
0.0018377684 | 0.2983612 | 0.0018147764 | 0.2909832 | 0.0018040472 | 0.2830578 | 0.0018252597 | 0.2872662 | 0.0017988755 | 0.2805265 | 0.0017971492 | 0.2808066 | 0.0018032299 | 0.2941282
0.002287124 | 0.4208565 | 0.002263551 | 0.4108378 | 0.0022480937 | 0.4106177 | 0.0022755027 | 0.4027939 | 0.0022422276 | 0.3970606 | 0.0022379021 | 0.4128622 | 0.0022497766 | 0.4159968
0.0027564383 | 0.5421039 | 0.0027295285 | 0.5272765 | 0.0027122072 | 0.5382604 | 0.0027424831 | 0.5238757 | 0.0027060855 | 0.5234582 | 0.0027053212 | 0.5423416 | 0.0027169955 | 0.543727
0.0032454172 | 0.669177 | 0.0032177286 | 0.6365902 | 0.0031986932 | 0.6688058 | 0.0032312353 | 0.6480356 | 0.0031901074 | 0.6443099 | 0.0031868669 | 0.6666907 | 0.0032050681 | 0.6668413
0.0037501358 | 0.7862779 | 0.0037177263 | 0.7442964 | 0.0036953492 | 0.7923605 | 0.0037347749 | 0.7556671 | 0.0036902016 | 0.7623852 | 0.0036873469 | 0.789063 | 0.0037053575 | 0.7813945
0.0042653957 | 0.8987855 | 0.0042367981 | 0.8630828 | 0.0042113469 | 0.9115379 | 0.0042514766 | 0.8572292 | 0.0042062981 | 0.8781406 | 0.0042006008 | 0.903219 | 0.0042255022 | 0.8860412
0.0047989361 | 1.003139 | 0.0047635778 | 0.9631549 | 0.0047379048 | 1.01511 | 0.004780448 | 0.9540125 | 0.00473024 | 0.9848709 | 0.0047287235 | 1.016445 | 0.0047554115 | 0.9905166
0.0053360448 | 1.097065 | 0.0053026202 | 1.051905 | 0.005276899 | 1.119521 | 0.0053180679 | 1.049865 | 0.0052690944 | 1.088922 | 0.0052676188 | 1.115255 | 0.0052980898 | 1.088601
0.0058860339 | 1.190101 | 0.0058519171 | 1.149004 | 0.0058293037 | 1.204019 | 0.0058701978 | 1.138487 | 0.005820525 | 1.183771 | 0.0058217426 | 1.225354 | 0.0058508659 | 1.177609
0.0064534327 | 1.271325 | 0.006414535 | 1.235343 | 0.0063887002 | 1.285149 | 0.0064293389 | 1.230198 | 0.0063817974 | 1.275991 | 0.0063853537 | 1.319884 | 0.0064120733 | 1.266778
0.0070223096 | 1.353541 | 0.0069844463 | 1.310768 | 0.006960109 | 1.388109 | 0.0069977385 | 1.313898 | 0.0069531868 | 1.349884 | 0.0069597931 | 1.407561 | 0.0069910357 | 1.348062
0.0076063136 | 1.426688 | 0.0075642984 | 1.379885 | 0.0075456319 | 1.455435 | 0.0075793916 | 1.379531 | 0.0075369786 | 1.419665 | 0.0075422034 | 1.483672 | 0.0075768335 | 1.408288
0.0081995304 | 1.489465 | 0.0081495561 | 1.448072 | 0.008138265 | 1.500344 | 0.0081656716 | 1.431044 | 0.0081262772 | 1.475623 | 0.008132194 | 1.555137 | 0.0081691074 | 1.477806
0.0087974241 | 1.540133 | 0.0087521684 | 1.488448 | 0.0087390691 | 1.542882 | 0.0087636378 | 1.484555 | 0.0087317756 | 1.538241 | 0.0087382156 | 1.609198 | 0.008773651 | 1.52635
0.0094111369 | 1.56451 | 0.0093559139 | 1.535867 | 0.0093486566 | 1.570392 | 0.0093665829 | 1.514917 | 0.0093401914 | 1.564615 | 0.0093472389 | 1.65045 | 0.0093822114 | 1.575697
0.010028808 | 1.604601 | 0.009966741 | 1.561125 | 0.009967223 | 1.59903 | 0.009977334 | 1.549299 | 0.009960313 | 1.601612 | 0.009970569 | 1.67506 | 0.010005912 | 1.606916