## Sheet1
Ch4 Current | Ch4 | Ch5 Current | Ch5 | Ch6 Current | Ch6 | Ch7 Current | Ch7 | Ch8 Current | Ch8 | Ch9 Current | Ch9 | Ch10 Current | Ch10
-2.65e-08 | 0.002287856 | -2.41e-08 | 0.002330426 | 4.58e-08 | 0.002324724 | -7.2e-09 | 0.002240758 | -1.93e-08 | 0.002305513 | -1.93e-08 | 0.002376455 | -1.69e-08 | 0.002350095
0.0004911752 | 0.002461081 | 0.0004947845 | 0.002503622 | 0.0004915368 | 0.002495225 | 0.0004962384 | 0.002408971 | 0.0004945796 | 0.002475117 | 0.0004935428 | 0.00254955 | 0.0004949268 | 0.002519064
0.0007096058 | 0.002937836 | 0.0007167064 | 0.003035873 | 0.0007074793 | 0.002939681 | 0.0007136926 | 0.002877726 | 0.0007117541 | 0.002934866 | 0.0007117083 | 0.003014861 | 0.0007147992 | 0.002982607
0.001009581 | 0.06021834 | 0.0010236278 | 0.06331063 | 0.001007112 | 0.06242933 | 0.0010176195 | 0.06000485 | 0.0010108227 | 0.0574025 | 0.0010123658 | 0.06174069 | 0.0010205803 | 0.06221323
0.0013803866 | 0.1738184 | 0.0014016666 | 0.1688993 | 0.0013761069 | 0.1755496 | 0.0013922538 | 0.1697412 | 0.00137826 | 0.1626306 | 0.001381568 | 0.1750795 | 0.0013940211 | 0.1785855
0.0017937423 | 0.2982233 | 0.0018208499 | 0.2970058 | 0.0017880377 | 0.3008152 | 0.0018065427 | 0.291801 | 0.001792749 | 0.284723 | 0.0017941426 | 0.3035332 | 0.0018111357 | 0.3111867
0.0022330438 | 0.4223235 | 0.0022624974 | 0.4248488 | 0.0022268787 | 0.4282489 | 0.0022498899 | 0.4110628 | 0.0022308618 | 0.4160668 | 0.0022334754 | 0.4367807 | 0.0022516066 | 0.4358639
0.0026929259 | 0.5511776 | 0.0027304736 | 0.5485111 | 0.0026865366 | 0.5553313 | 0.0027171932 | 0.534348 | 0.0026927017 | 0.5427369 | 0.0026967547 | 0.5722643 | 0.0027183072 | 0.5718485
0.0031729382 | 0.6816552 | 0.0032158118 | 0.6486729 | 0.0031670504 | 0.6934031 | 0.003198481 | 0.6603318 | 0.0031723547 | 0.6722326 | 0.0031775241 | 0.7040286 | 0.0032018999 | 0.7040281
0.0036699244 | 0.7962165 | 0.0037161471 | 0.7689564 | 0.0036611819 | 0.8160525 | 0.0036988091 | 0.7487573 | 0.0036715834 | 0.7987532 | 0.0036711373 | 0.8289472 | 0.0036983004 | 0.8227786
0.0041841908 | 0.9067703 | 0.0042285378 | 0.886804 | 0.0041756363 | 0.9258289 | 0.004215166 | 0.8598299 | 0.004184198 | 0.9057275 | 0.0041852106 | 0.93946 | 0.0042140039 | 0.9375773
0.0047054518 | 1.013487 | 0.004755696 | 0.9966559 | 0.0047022692 | 1.016391 | 0.0047391465 | 0.9534907 | 0.0047095651 | 1.017629 | 0.0047099412 | 1.058609 | 0.0047366969 | 1.042485
0.0052431055 | 1.10705 | 0.0052941767 | 1.108439 | 0.00524047 | 1.115257 | 0.0052820635 | 1.049016 | 0.0052525955 | 1.128154 | 0.0052510789 | 1.165188 | 0.0052747411 | 1.147789
0.0057948014 | 1.215433 | 0.0058464874 | 1.191829 | 0.0057911703 | 1.204681 | 0.0058345743 | 1.155002 | 0.0058020033 | 1.227445 | 0.0058012631 | 1.265674 | 0.0058228276 | 1.23186
0.0063579616 | 1.308058 | 0.0064026533 | 1.293675 | 0.0063520039 | 1.283129 | 0.0063922373 | 1.249201 | 0.0063655757 | 1.326051 | 0.0063598278 | 1.357938 | 0.0063847172 | 1.328634
0.0069318079 | 1.40338 | 0.0069779316 | 1.384579 | 0.0069309351 | 1.37158 | 0.0069712192 | 1.331542 | 0.0069400345 | 1.405571 | 0.0069378742 | 1.444084 | 0.0069602006 | 1.407225
0.0075207449 | 1.470779 | 0.0075598041 | 1.456374 | 0.0075198914 | 1.436565 | 0.0075524046 | 1.429134 | 0.0075284651 | 1.494187 | 0.0075214055 | 1.543399 | 0.0075395512 | 1.468908
0.0081173515 | 1.548037 | 0.0081479672 | 1.523385 | 0.0081196179 | 1.522141 | 0.0081493198 | 1.495333 | 0.0081258288 | 1.568125 | 0.0081188463 | 1.616795 | 0.0081310535 | 1.541077
0.0087296032 | 1.599461 | 0.0087530074 | 1.570468 | 0.0087341577 | 1.592704 | 0.008753562 | 1.543964 | 0.0087324628 | 1.630594 | 0.0087236793 | 1.676415 | 0.0087333621 | 1.603278
0.009344377 | 1.631724 | 0.0093619223 | 1.619486 | 0.0093529989 | 1.648885 | 0.0093641549 | 1.585759 | 0.0093555064 | 1.681736824 | 0.0093410883 | 1.727907 | 0.0093456693 | 1.653138
0.009974806 | 1.665755 | 0.009983474 | 1.64376 | 0.009986724 | 1.715985 | 0.009987542 | 1.625062 | 0.009980079 | 1.720903 | 0.00996443 | 1.771895 | 0.00996585 | 1.684008