## Sheet1
Ch4 Current | Ch4 | Ch5 Current | Ch5 | Ch6 Current | Ch6 | Ch7 Current | Ch7 | Ch8 Current | Ch8 | Ch9 Current | Ch9 | Ch10 Current | Ch10
-7.2e-09 | 0.001907445662 | -6.99e-08 | 0.001921605 | 2.65e-08 | 0.001921792 | -6.51e-08 | 0.00185495 | -4.34e-08 | 0.001908364 | 1.93e-08 | 0.001971846 | -5.79e-08 | 0.001946742
0.0004849667 | 0.002104683 | 0.0004856514 | 0.002120607 | 0.0004857744 | 0.002118702 | 0.0004857045 | 0.002046838444 | 0.0004859697 | 0.002106242 | 0.0004864326 | 0.002169353 | 0.0004867267 | 0.002142285
0.0007090537 | 0.002740854 | 0.0007032478 | 0.002663989 | 0.0007024257 | 0.002688148 | 0.0007060567 | 0.002607493 | 0.0007035709 | 0.002664984 | 0.000701143 | 0.002703475 | 0.0007029175 | 0.00268951
0.0010217231 | 0.06436262 | 0.0010095545 | 0.06450875 | 0.0010079535 | 0.05980611 | 0.0010137473 | 0.06292892 | 0.0010057305 | 0.06071741 | 0.0010041344 | 0.06293526 | 0.001007546 | 0.05943932
0.0014075978 | 0.1792974 | 0.0013905926 | 0.1798608 | 0.0013836487 | 0.1643873 | 0.0013946769 | 0.174518 | 0.0013827181 | 0.175923 | 0.0013802443 | 0.1808108 | 0.0013803625 | 0.1680739
0.0018302507 | 0.3073313 | 0.00181102 | 0.3050079 | 0.001802685 | 0.2989071 | 0.0018165196 | 0.2982299 | 0.0018017037 | 0.2993836 | 0.0017963704 | 0.3104632 | 0.001797993 | 0.2986153
0.0022789529 | 0.4435206 | 0.0022553534 | 0.4368561 | 0.0022484071 | 0.4282777 | 0.0022640598 | 0.4223458 | 0.0022474548 | 0.429838 | 0.002242025 | 0.4419062 | 0.0022435416 | 0.4307583
0.0027500876 | 0.581195 | 0.0027227025 | 0.5683489 | 0.0027164555 | 0.5652075 | 0.0027312717 | 0.556722 | 0.0027130896 | 0.5704891 | 0.0027080384 | 0.5742646 | 0.0027124483 | 0.5646199
0.0032397874 | 0.7165149 | 0.0032127352 | 0.7032315 | 0.0032032983 | 0.679612 | 0.00322406 | 0.6861006 | 0.0031996287 | 0.7055136 | 0.0031948138 | 0.7103874 | 0.0031987221 | 0.6990875
0.0037420588 | 0.850142 | 0.0037122074 | 0.8398452 | 0.0037037349 | 0.8175378 | 0.0037257334 | 0.8058196 | 0.0037007018 | 0.8341379 | 0.0036978881 | 0.84059 | 0.0036973142 | 0.8310838
0.0042598286 | 0.9763682 | 0.0042305534 | 0.9500747 | 0.0042219435 | 0.9438805 | 0.0042422157 | 0.9344251 | 0.0042185318 | 0.9580572 | 0.0042129358 | 0.9651687 | 0.0042157205 | 0.9565506
0.0047890965 | 1.095949 | 0.0047574899 | 1.055985 | 0.0047495213 | 1.073698 | 0.0047704204 | 1.04968 | 0.004743214 | 1.072571 | 0.0047423098 | 1.08694 | 0.0047435539 | 1.077472
0.0053262921 | 1.208446 | 0.0052934317 | 1.157632 | 0.0052928385 | 1.199126 | 0.0053088552 | 1.163142 | 0.0052832425 | 1.189684 | 0.0052863697 | 1.202893 | 0.0052872352 | 1.188421
0.0058800785 | 1.309513 | 0.0058458051 | 1.259472 | 0.0058427623 | 1.318774 | 0.0058600737 | 1.252695 | 0.0058368576 | 1.306737 | 0.0058328239 | 1.310334 | 0.0058362355 | 1.303321
0.0064377222 | 1.412843 | 0.0064073549 | 1.365019 | 0.0064061156 | 1.416892 | 0.0064185976 | 1.361332 | 0.0063992971 | 1.404702 | 0.0063978673 | 1.406999 | 0.0063942578 | 1.399342
0.0070094852 | 1.515928 | 0.0069832215 | 1.449195 | 0.0069817796 | 1.510339 | 0.0069878844 | 1.450039 | 0.0069713807 | 1.501101 | 0.0069707707 | 1.496232 | 0.0069699244 | 1.501548
0.0075888719 | 1.596849 | 0.0075599319 | 1.543004 | 0.0075642429 | 1.58766 | 0.0075671699 | 1.527924 | 0.0075539428 | 1.576528 | 0.0075532605 | 1.592745 | 0.007552976 | 1.579315
0.0081745009 | 1.663746 | 0.0081528158 | 1.606665 | 0.0081509641 | 1.666015 | 0.0081541612 | 1.592478 | 0.0081439166 | 1.647936 | 0.0081471643 | 1.651332 | 0.0081459756 | 1.646624
0.0087709096 | 1.72548 | 0.0087546614 | 1.673256 | 0.008754389 | 1.716061 | 0.0087522214 | 1.651015 | 0.0087475223 | 1.700876 | 0.0087455741 | 1.706279 | 0.0087457043 | 1.699606
0.0093738691 | 1.769879 | 0.0093585685 | 1.726021 | 0.0093604636 | 1.775763 | 0.0093535487 | 1.690418 | 0.0093519453 | 1.7565 | 0.0093563021 | 1.756752 | 0.0093557017 | 1.716307
0.00998215 | 1.809141 | 0.009971725 | 1.770263 | 0.00997654 | 1.799018 | 0.009965032 | 1.740888 | 0.009970906 | 1.79434 | 0.009971508 | 1.799294 | 0.009967945 | 1.782439