## Sheet1
Ch4 Current | Ch4 | Ch5 Current | Ch5 | Ch6 Current | Ch6 | Ch7 Current | Ch7 | Ch8 Current | Ch8 | Ch9 Current | Ch9 | Ch10 Current | Ch10
-3.13e-08 | 0.001898141 | 2.41e-08 | 0.001937583 | 1.21e-08 | 0.001926725 | -2.65e-08 | 0.001852958513 | -1.69e-08 | 0.001914226 | -2.4e-09 | 0.001979977034 | 1.21e-08 | 0.00195972
0.0004810993 | 0.002069488 | 0.0004819938 | 0.002106245 | 0.0004820927 | 0.002098297 | 0.0004828039 | 0.002022209 | 0.0004828522 | 0.002086064 | 0.000482071 | 0.002151347 | 0.0004818323 | 0.002128986
0.0007072068 | 0.002717206 | 0.0007045522 | 0.002745043 | 0.0007019555 | 0.002641944 | 0.0007064232 | 0.002619809 | 0.000701143 | 0.002630679 | 0.0007000821 | 0.002722516 | 0.0007015553 | 0.002691971
0.0010298628 | 0.07049367 | 0.0010177665 | 0.06518619 | 0.0010088914 | 0.06777424 | 0.0010219256 | 0.06934957 | 0.0010076449 | 0.06541445 | 0.0010077799 | 0.06476621 | 0.0010084743 | 0.06588341
0.0014164247 | 0.1839049 | 0.0014003984 | 0.1755273 | 0.0013886011 | 0.1783567 | 0.0014042006 | 0.1772253 | 0.0013856113 | 0.1770154 | 0.0013853172 | 0.1728926 | 0.0013871906 | 0.1753456
0.0018385712 | 0.3015052 | 0.0018228535 | 0.293252 | 0.0018081581 | 0.306195 | 0.0018265473 | 0.2977523 | 0.00180431 | 0.3014607 | 0.0018013227 | 0.2924757 | 0.0018042931 | 0.3011901
0.0022903596 | 0.4265314 | 0.0022699018 | 0.4165352 | 0.00225436 | 0.4304249 | 0.0022736413 | 0.412912 | 0.002249427 | 0.416162 | 0.0022463264 | 0.4186729 | 0.002251028 | 0.4157682
0.0027615353 | 0.5566511 | 0.002736588 | 0.5389204 | 0.0027209015 | 0.5528428 | 0.0027401926 | 0.525858 | 0.0027146014 | 0.5359433 | 0.0027118937 | 0.5354372 | 0.0027143458 | 0.5341436
0.0032479054 | 0.6754613 | 0.003226488 | 0.6617009 | 0.0032090945 | 0.6820468 | 0.0032294632 | 0.6445476 | 0.0032056178 | 0.6560908 | 0.0031994262 | 0.6517369 | 0.0032002435 | 0.6468137
0.0037541985 | 0.7878332 | 0.0037296707 | 0.7685115 | 0.0037071104 | 0.8061678 | 0.0037303747 | 0.7488174 | 0.0037058012 | 0.7691074 | 0.0036995011 | 0.766459 | 0.0037027102 | 0.7543193
0.0042707868 | 0.8998758 | 0.0042453525 | 0.8767662 | 0.0042253383 | 0.8928832 | 0.0042417335 | 0.8526423 | 0.0042234215 | 0.8826087 | 0.0042171575 | 0.865083 | 0.004217606 | 0.8644813
0.0047968867 | 1.002689 | 0.0047773233 | 0.9787129 | 0.0047520216 | 1.014582 | 0.0047712329 | 0.9381219 | 0.0047507196 | 0.9702236 | 0.004744094 | 0.9780611 | 0.0047471946 | 0.9625486
0.0053389622 | 1.099282 | 0.0053176363 | 1.071049 | 0.0052913533 | 1.108885 | 0.0053051109 | 1.032226 | 0.0052889399 | 1.063855 | 0.0052797658 | 1.080151 | 0.0052846891 | 1.047529
0.0058912345 | 1.197216 | 0.0058669212 | 1.164336 | 0.0058439751 | 1.178085 | 0.0058545741 | 1.120406 | 0.0058394881 | 1.150296 | 0.0058315388 | 1.16293 | 0.0058383669 | 1.137888
0.006450795 | 1.279203 | 0.0064332063 | 1.245052 | 0.006402945 | 1.262256 | 0.0064180696 | 1.196022 | 0.006399584 | 1.228452 | 0.0063939443 | 1.241432 | 0.0063985376 | 1.207889
0.007026194 | 1.348028 | 0.0070056106 | 1.318419 | 0.0069748285 | 1.351462 | 0.0069841521 | 1.260599 | 0.0069708961 | 1.298419 | 0.0069660282 | 1.301794 | 0.0069700426 | 1.269184
0.0076090164 | 1.41437 | 0.0075896386 | 1.383551 | 0.0075589579 | 1.410698 | 0.0075651784 | 1.321421 | 0.0075540658 | 1.351649 | 0.0075497789 | 1.372273 | 0.0075545167 | 1.328661
0.008198009 | 1.470818 | 0.0081822599 | 1.436138 | 0.0081519527 | 1.500044 | 0.0081540889 | 1.373255 | 0.0081441167 | 1.41404 | 0.0081423687 | 1.424097 | 0.0081447219 | 1.36892
0.0087998761 | 1.514663 | 0.0087839872 | 1.471508 | 0.0087541406 | 1.531367 | 0.008751527 | 1.416839 | 0.0087488387 | 1.454629 | 0.0087464735 | 1.461573 | 0.0087475488 | 1.425626
0.0094103003 | 1.558904 | 0.0093934952 | 1.513754 | 0.0093614521 | 1.591815 | 0.0093597258 | 1.452739 | 0.0093552195 | 1.504409 | 0.0093546505 | 1.50019 | 0.0093571797 | 1.461859
0.010025125 | 1.584171 | 0.010013135 | 1.525286 | 0.009978297 | 1.608494 | 0.009974903 | 1.462583 | 0.00997329 | 1.529739 | 0.009967849 | 1.50575 | 0.009974951 | 1.462245