## Sheet1
Ch4 Current | Ch4 | Ch5 Current | Ch5 | Ch6 Current | Ch6 | Ch7 Current | Ch7 | Ch8 Current | Ch8 | Ch9 Current | Ch9 | Ch10 Current | Ch10
9.6e-09 | 0.002255691 | -3.86e-08 | 0.002297773 | -4.82e-08 | 0.002283325 | -3.38e-08 | 0.002209226 | -2.17e-08 | 0.002262121 | -2.4e-09 | 0.002347861 | 2.17e-08 | 0.002311787
0.0004802988 | 0.002432779 | 0.0004822398 | 0.002474393 | 0.0004835683 | 0.002465332 | 0.0004829341 | 0.002384736543 | 0.00048413 | 0.002445051 | 0.0004848365 | 0.002531889 | 0.0004836575 | 0.002495467
0.0006992165 | 0.003048675 | 0.000706727 | 0.003191809 | 0.0006979652 | 0.003028711 | 0.000703583 | 0.002986253445 | 0.0006992889 | 0.003019162 | 0.0007017602 | 0.003158779589 | 0.0007056276 | 0.00313059
0.0010032013 | 0.06529114 | 0.001019271 | 0.06918138 | 0.0010024418 | 0.06617878 | 0.0010102681 | 0.0687313 | 0.0010025238 | 0.06459523 | 0.0010087226 | 0.07115133 | 0.0010147527 | 0.07000339
0.0013753474 | 0.1787552 | 0.0013982333 | 0.185621 | 0.0013710847 | 0.1774087 | 0.0013877765 | 0.1805083 | 0.0013704216 | 0.1771665 | 0.0013824745 | 0.1884652 | 0.0013933605 | 0.187701
0.001788667 | 0.3061651 | 0.0018186824 | 0.3129436 | 0.0017845779 | 0.3097465 | 0.0018022148 | 0.3019766 | 0.0017830251 | 0.294345 | 0.001799864 | 0.3154991 | 0.0018091008 | 0.316457
0.0022280939 | 0.4301381 | 0.0022605083 | 0.4408736 | 0.0022247739 | 0.4445291 | 0.0022452462 | 0.4265914 | 0.002222264 | 0.4284777 | 0.0022405302 | 0.4422528 | 0.0022506518 | 0.4397033
0.0026877855 | 0.567806 | 0.0027245181 | 0.5741072 | 0.0026860134 | 0.5694904 | 0.0027057744 | 0.5530596 | 0.0026860905 | 0.550518 | 0.002707819 | 0.574981 | 0.0027148907 | 0.5657682
0.0031700763 | 0.6897921 | 0.0032121638 | 0.6954177 | 0.0031675326 | 0.7015335 | 0.0031879905 | 0.6704346 | 0.0031663874 | 0.6917155 | 0.0031895384 | 0.7019816 | 0.0031984208 | 0.6946942
0.00366259 | 0.8117159 | 0.0037088391 | 0.8149878 | 0.0036627612 | 0.8299451 | 0.0036866983 | 0.7765536 | 0.0036607455 | 0.8120384 | 0.0036906886 | 0.8239363 | 0.0036982521 | 0.8084248
0.004175429 | 0.9325798 | 0.00421865 | 0.9299358 | 0.004177922 | 0.9752532 | 0.0041987659 | 0.8899736 | 0.0041746188 | 0.9310768 | 0.0042051697 | 0.9450112 | 0.0042082342 | 0.9278452
0.0046998099 | 1.047057 | 0.0047445208 | 1.038166 | 0.0047043282 | 1.08637 | 0.0047258013 | 0.9959129 | 0.0046992939 | 1.042322 | 0.0047344666 | 1.053624 | 0.0047344425 | 1.040131
0.0052381 | 1.155368 | 0.0052831654 | 1.146795 | 0.0052439446 | 1.192794 | 0.0052627629 | 1.091805 | 0.0052417792 | 1.151905 | 0.0052724024 | 1.165037 | 0.0052726386 | 1.136481
0.0057895525 | 1.262352 | 0.0058289083 | 1.243235 | 0.0057946833 | 1.303693 | 0.0058162526 | 1.20085 | 0.0057907701 | 1.254374 | 0.0058276232 | 1.26067 | 0.0058208722 | 1.23832
0.0063490816 | 1.362535 | 0.0063903856 | 1.335291 | 0.0063561653 | 1.414897 | 0.0063778649 | 1.301742 | 0.0063502534 | 1.347821 | 0.0063938334 | 1.354432 | 0.0063831476 | 1.316966
0.0069233957 | 1.446809 | 0.0069633856 | 1.420135 | 0.0069353522 | 1.51149 | 0.0069503152 | 1.382697 | 0.0069294354 | 1.440801 | 0.0069705947 | 1.453671 | 0.0069548071 | 1.387182
0.0075121205 | 1.524788 | 0.0075458151 | 1.504143 | 0.007523508 | 1.590503 | 0.0075388833 | 1.452743 | 0.0075148281 | 1.517289 | 0.0075591363 | 1.526926 | 0.0075383071 | 1.473887
0.0081121195 | 1.598497 | 0.0081369944 | 1.571787 | 0.00811956 | 1.645693 | 0.0081334839 | 1.52856 | 0.008112457 | 1.592816 | 0.0081551473 | 1.588581 | 0.0081333561 | 1.553178
0.0087229776 | 1.654641 | 0.0087392427 | 1.638513 | 0.0087278504 | 1.728508 | 0.0087415645 | 1.585873 | 0.0087200988 | 1.658588 | 0.0087678644 | 1.647498 | 0.008738001 | 1.598112
0.0093412522 | 1.707146 | 0.0093526445 | 1.677272 | 0.0093405964 | 1.727294 | 0.0093581996 | 1.632597 | 0.0093381058 | 1.701656 | 0.0093850034 | 1.691683 | 0.0093525481 | 1.65885
0.009972206 | 1.746372 | 0.009973193 | 1.703199 | 0.009971556 | 1.783694 | 0.009982101 | 1.681015462 | 0.009964984 | 1.717967 | 0.010016987 | 1.723487 | 0.009974662 | 1.692262