## Sheet1
Ch4 Current | Ch4 | Ch5 Current | Ch5 | Ch6 Current | Ch6 | Ch7 Current | Ch7 | Ch8 Current | Ch8 | Ch9 Current | Ch9 | Ch10 Current | Ch10
0 | 0.001945203 | 7.2e-09 | 0.001967864 | 1.45e-08 | 0.001967031 | -3.13e-08 | 0.001895955 | -3.62e-08 | 0.001955909 | -5.79e-08 | 0.00202 | 5.06e-08 | 0.001994323
0.0004698686 | 0.002110916 | 0.0004714575 | 0.002134992 | 0.0004703797 | 0.00213728 | 0.0004719831 | 0.002061307857 | 0.0004714888 | 0.002128803 | 0.0004715202 | 0.002192642 | 0.0004718674 | 0.002161706
0.0006829443 | 0.00262722 | 0.0006859581 | 0.002667663 | 0.0006832215 | 0.002648745 | 0.0006849623 | 0.002606311785 | 0.000685758 | 0.002651847 | 0.0006845139 | 0.002732436 | 0.0006834217 | 0.002690965
0.0009837971 | 0.06286945 | 0.0009883612 | 0.0611598 | 0.0009870206 | 0.06562093 | 0.0009906831 | 0.06259539 | 0.0009890628 | 0.06418661 | 0.0009894679 | 0.06241664 | 0.0009862467 | 0.06287758
0.0013577608 | 0.1766424 | 0.0013626457 | 0.1702339 | 0.0013600007 | 0.178565 | 0.0013621659 | 0.1690344 | 0.0013648955 | 0.1726723 | 0.0013609917 | 0.1739392 | 0.0013592678 | 0.171417306
0.0017739208 | 0.302134 | 0.0017807875 | 0.2956083 | 0.0017753819 | 0.3037872 | 0.0017800135 | 0.2915764 | 0.0017816603 | 0.3032176 | 0.0017787887 | 0.3113603 | 0.0017741257 | 0.2970131
0.0022167667 | 0.426962 | 0.0022252344 | 0.4245268 | 0.0022181869 | 0.4317833 | 0.0022224544 | 0.412292 | 0.0022228908 | 0.4332046 | 0.0022210054 | 0.4450162 | 0.0022186594 | 0.4268765
0.0026830405 | 0.5571305 | 0.002690604 | 0.5544568 | 0.0026844076 | 0.5678298 | 0.0026913466 | 0.5459347 | 0.0026877035 | 0.5699079 | 0.0026896685 | 0.580351 | 0.002683841 | 0.5655321
0.0031673156 | 0.6897684 | 0.0031762558 | 0.6883253 | 0.0031681571 | 0.7015482 | 0.0031773577 | 0.676788 | 0.0031752914 | 0.7059087 | 0.0031752022 | 0.7295763 | 0.0031697508 | 0.7037267
0.0036679884 | 0.8194477 | 0.0036795037 | 0.8147922 | 0.0036715858 | 0.8342235 | 0.0036771674 | 0.8011034 | 0.0036720752 | 0.8392814 | 0.0036748769 | 0.8633217 | 0.0036720125 | 0.8323571
0.0041848851 | 0.9389078 | 0.0041966707 | 0.9304548 | 0.0041875277 | 0.9502158 | 0.0041959329 | 0.930918 | 0.0041900569 | 0.9649029 | 0.0041937964 | 0.994296 | 0.0041875036 | 0.9469275
0.0047126102 | 1.054383 | 0.0047226018 | 1.041152 | 0.0047135795 | 1.078677 | 0.0047225536 | 1.044269 | 0.0047192938 | 1.090369 | 0.0047209357 | 1.117145 | 0.0047171527 | 1.063968
0.0052556382 | 1.164547 | 0.0052637442 | 1.149807 | 0.0052561542 | 1.179524 | 0.0052641613 | 1.156183 | 0.0052565424 | 1.20661 | 0.0052624133 | 1.237687 | 0.0052627171 | 1.161185
0.0058057091 | 1.257509 | 0.0058187987 | 1.256319 | 0.0058054511 | 1.282122 | 0.0058159874 | 1.258233 | 0.0058105071 | 1.321762 | 0.0058147313 | 1.352842 | 0.0058116186 | 1.284277
0.0063684907 | 1.353045 | 0.0063836973 | 1.35439 | 0.0063716926 | 1.363445 | 0.0063813031 | 1.349621 | 0.0063754539 | 1.423068 | 0.0063800156 | 1.465667 | 0.0063774864 | 1.382379
0.0069444781 | 1.429586 | 0.0069589396 | 1.45364 | 0.0069473328 | 1.461929 | 0.0069613844 | 1.434146 | 0.0069550048 | 1.501878 | 0.0069588359 | 1.56079 | 0.0069507227 | 1.459165
0.0075285471 | 1.51296 | 0.0075444577 | 1.541733 | 0.0075308448 | 1.55394 | 0.0075421576 | 1.501041 | 0.0075363228 | 1.585925 | 0.0075404336 | 1.644557 | 0.0075351076 | 1.52288
0.0081210959 | 1.582318 | 0.0081385712 | 1.606538 | 0.0081227354 | 1.632206 | 0.0081357913 | 1.569336 | 0.0081320397 | 1.667785 | 0.0081346677 | 1.709917 | 0.0081328209 | 1.603801
0.0087296177 | 1.645753 | 0.0087450485 | 1.660803 | 0.0087307244 | 1.691394 | 0.0087385169 | 1.63783 | 0.0087415259 | 1.71653 | 0.0087399081 | 1.77846 | 0.0087363181 | 1.664616
0.0093432824 | 1.691551 | 0.0093562008 | 1.689566 | 0.0093419587 | 1.738279 | 0.0093551207 | 1.683547 | 0.0093519574 | 1.74723 | 0.009356155 | 1.816775 | 0.0093498621 | 1.685009
0.009967126 | 1.728143 | 0.009981355 | 1.726641 | 0.009968138 | 1.772549 | 0.009977599 | 1.701435 | 0.009974999 | 1.765891 | 0.009977238 | 1.854711 | 0.009971316 | 1.698585