## Sheet1
Ch4 Current | Ch4 | Ch5 Current | Ch5 | Ch6 Current | Ch6 | Ch7 Current | Ch7 | Ch8 Current | Ch8 | Ch9 Current | Ch9 | Ch10 Current | Ch10
-4.8e-09 | 0.00209508 | 2.17e-08 | 0.002128105 | 1.21e-08 | 0.002123069 | -6.99e-08 | 0.002051004 | -5.55e-08 | 0.002118071 | 7.2e-09 | 0.004351041 | -4.34e-08 | 0.004312362
0.0004733044 | 0.00227586 | 0.0004749318 | 0.002306551 | 0.0004737408 | 0.002304087 | 0.0004752597 | 0.002226888 | 0.0004735864 | 0.002295877 | 0.0004743315 | 0.004530021 | 0.0004750114 | 0.004481481
0.0006892974 | 0.002893206 | 0.0006951322 | 0.002929495 | 0.0006888417 | 0.002892197 | 0.000694515 | 0.002890206 | 0.0006904379 | 0.002897356 | 0.0006909369 | 0.005160858 | 0.000692996 | 0.005099966
0.0009922575 | 0.06888026 | 0.0010060681 | 0.07289268 | 0.0009921924 | 0.06901168 | 0.0010039994 | 0.06807196 | 0.0009945793 | 0.0684812 | 0.000998396 | 0.06946731 | 0.0010019234 | 0.07188872
0.0013671305 | 0.1867777 | 0.0013851605 | 0.1919394 | 0.0013647725 | 0.1876398 | 0.0013805409 | 0.1823613 | 0.001370412 | 0.1840011 | 0.0013741757 | 0.1891603 | 0.0013792051 | 0.1901961
0.0017817664 | 0.3155934 | 0.0018044981 | 0.3213575 | 0.0017791793 | 0.3151021 | 0.0017957242 | 0.3064256 | 0.0017837171 | 0.3138348 | 0.0017909141 | 0.3273082 | 0.0017951239 | 0.3226056
0.00222298 | 0.4430337 | 0.0022500105 | 0.4538262 | 0.0022200265 | 0.4458951 | 0.0022398358 | 0.4357726 | 0.0022268233 | 0.4494654 | 0.0022316092 | 0.4658918 | 0.0022394428 | 0.4482658
0.0026873081 | 0.577153 | 0.0027127569 | 0.5874942 | 0.0026844751 | 0.5822728 | 0.0027034791 | 0.5602066 | 0.0026877228 | 0.5800398 | 0.0026956166 | 0.6060383 | 0.0027037781 | 0.5794692
0.0031697339 | 0.7155682 | 0.0032012128 | 0.7223136 | 0.0031667924 | 0.7189726 | 0.0031897216 | 0.6881063588 | 0.0031736206 | 0.7210835 | 0.0031824185 | 0.7498346 | 0.0031874866 | 0.6943601
0.0036681161 | 0.8486912 | 0.003697606 | 0.838625 | 0.0036657075 | 0.8469027 | 0.0036884729 | 0.8202188 | 0.0036705442 | 0.8509203 | 0.0036789709 | 0.8867744 | 0.0036870769 | 0.8329094
0.0041831444 | 0.9621049 | 0.0042114216 | 0.9588413 | 0.0041798967 | 0.9798379 | 0.004205107 | 0.9515803 | 0.0041878387 | 0.9788899 | 0.0041947901 | 1.012686 | 0.0042032168 | 0.9618445
0.0047090732 | 1.073478 | 0.0047416516 | 1.073762 | 0.0047069876 | 1.102357 | 0.0047319688 | 1.064746 | 0.0047131141 | 1.094928 | 0.0047220207 | 1.148277 | 0.0047273419 | 1.086521
0.0052446703 | 1.186589 | 0.0052795029 | 1.189601 | 0.0052481543 | 1.213341 | 0.0052682819 | 1.178671 | 0.0052549366 | 1.224292 | 0.0052590595 | 1.269933 | 0.0052672041 | 1.202423
0.0057971208 | 1.282536 | 0.0058332458 | 1.30421 | 0.0057979768 | 1.317511 | 0.0058207758 | 1.286028 | 0.0058091135 | 1.338786 | 0.0058136342 | 1.388656 | 0.005819903 | 1.297838
0.0063611273 | 1.376574 | 0.0063939925 | 1.407394 | 0.0063612382 | 1.426847 | 0.0063840565 | 1.385409 | 0.0063758613 | 1.454426 | 0.0063781084 | 1.495356 | 0.0063785979 | 1.409655
0.0069375221 | 1.479829 | 0.0069677472 | 1.497656 | 0.0069402563 | 1.521472 | 0.0069560198 | 1.480815 | 0.0069531772 | 1.536591 | 0.0069571289 | 1.600145 | 0.0069530494 | 1.4917
0.0075220203 | 1.544109 | 0.0075511243 | 1.579286 | 0.0075285109 | 1.611943 | 0.0075408218 | 1.560265 | 0.0075443251 | 1.628781 | 0.0075382974 | 1.699958 | 0.007538905 | 1.574102
0.0081177662 | 1.619201 | 0.0081456742 | 1.652025 | 0.008126106 | 1.683106 | 0.008134605 | 1.624257 | 0.0081405025 | 1.720139 | 0.008135772 | 1.773134 | 0.0081307208 | 1.620382
0.0087293621 | 1.687234 | 0.008751609 | 1.709772 | 0.008737174 | 1.749639 | 0.0087423891 | 1.693416 | 0.0087560261 | 1.780217 | 0.0087458032 | 1.835553 | 0.0087372656 | 1.688167
0.0093468387 | 1.742096 | 0.0093637764 | 1.760576 | 0.0093546843 | 1.806615 | 0.0093572183 | 1.741272 | 0.0093769697 | 1.840947 | 0.0093600634 | 1.885773 | 0.0093508386 | 1.728702
0.009975625 | 1.78645 | 0.009985279 | 1.80134 | 0.009984076 | 1.841559 | 0.00997772 | 1.780967 | 0.010006996 | 1.882216 | 0.009984629 | 1.916785 | 0.009974614 | 1.762714