## Sheet1
Ch4 Current | Ch4 | Ch5 Current | Ch5 | Ch6 Current | Ch6 | Ch7 Current | Ch7 | Ch8 Current | Ch8 | Ch9 Current | Ch9 | Ch10 Current | Ch10
1.69e-08 | 0.001942813 | -1.93e-08 | 0.001978972 | -3.62e-08 | 0.001980045 | -2.41e-08 | 0.001908976 | -1.21e-08 | 0.001965377 | -2.17e-08 | 0.002037661 | -4.34e-08 | 0.00200019
0.0004587873 | 0.002124534 | 0.0004568368 | 0.002151287 | 0.0004618325 | 0.002157916 | 0.0004616975 | 0.002081624979 | 0.0004598217 | 0.002140841897 | 0.0004620591 | 0.002211985 | 0.0004594865 | 0.00217147
0.0006787514 | 0.002741217 | 0.0006755399 | 0.002690341 | 0.0006814253 | 0.002772664 | 0.0006799979 | 0.002674643 | 0.0006801957 | 0.002759949 | 0.0006822282 | 0.002847265 | 0.0006794844 | 0.00280803
0.0009902491 | 0.06765774 | 0.0009851834 | 0.06444284 | 0.0009919899 | 0.06594225 | 0.0009928217 | 0.06790402 | 0.0009923853 | 0.0698346 | 0.0009908494 | 0.06886932 | 0.0009927083 | 0.07057209
0.0013668918 | 0.1813461 | 0.0013584191 | 0.1706085 | 0.0013707086 | 0.1802158 | 0.0013720925 | 0.1794712 | 0.0013681528 | 0.1836824 | 0.0013694114 | 0.1848212 | 0.0013684205 | 0.1804589
0.0017792058 | 0.3104583 | 0.0017682813 | 0.3114887 | 0.0017853181 | 0.3055461 | 0.001786268 | 0.3029873 | 0.0017818122 | 0.3082465 | 0.0017875989 | 0.3174159 | 0.0017827672 | 0.3010565
0.0022195467 | 0.4423778 | 0.0022067536 | 0.4473953 | 0.002228552 | 0.4435693 | 0.0022312404 | 0.4332313 | 0.0022263845 | 0.4390797 | 0.002230071 | 0.4536344 | 0.0022283037 | 0.4217783
0.0026836722 | 0.5774226 | 0.0026664958 | 0.5827996 | 0.0026923231 | 0.5803747 | 0.0026961109 | 0.570929 | 0.0026891212 | 0.5641779 | 0.0026922291 | 0.5946563 | 0.0026914021 | 0.5515352
0.0031636363 | 0.7144053 | 0.003145821 | 0.7224381 | 0.003175248 | 0.7225078 | 0.0031800943 | 0.7082117 | 0.0031709274 | 0.6905133 | 0.0031787127 | 0.7312156 | 0.0031726417 | 0.688882
0.0036648926 | 0.847871 | 0.0036445311 | 0.8639693 | 0.0036756219 | 0.8595618 | 0.0036799594 | 0.8330523 | 0.003670103 | 0.8199472 | 0.0036774712 | 0.8685489 | 0.0036730059 | 0.8160855
0.0041774205 | 0.9735393 | 0.0041577727 | 0.9969622 | 0.0041897314 | 0.9932335 | 0.0041953037 | 0.9643099 | 0.0041823318 | 0.9376217 | 0.0041915686 | 0.9842435 | 0.0041893215 | 0.9340159
0.0047068502 | 1.097393 | 0.0046843863 | 1.124424 | 0.0047200991 | 1.119371 | 0.0047241545 | 1.082875 | 0.0047122052 | 1.051462 | 0.0047185656 | 1.109609 | 0.004716533 | 1.048877
0.0052484918 | 1.218923 | 0.0052270139 | 1.240442 | 0.0052618829 | 1.228179 | 0.0052645134 | 1.198052 | 0.0052520602 | 1.169462 | 0.005257801 | 1.221732 | 0.0052575743 | 1.16112
0.0058024589 | 1.327903 | 0.0057821071 | 1.356408 | 0.0058141888 | 1.345005 | 0.0058204841 | 1.300785 | 0.0058048845 | 1.278416 | 0.0058123564 | 1.338744 | 0.0058145794 | 1.267435
0.0063713478 | 1.421961 | 0.0063496579 | 1.464292 | 0.006379285 | 1.448953 | 0.0063878612 | 1.401034 | 0.0063741615 | 1.372223 | 0.0063783954 | 1.447047 | 0.006379191 | 1.368315
0.0069512339 | 1.521161 | 0.0069264722 | 1.556701 | 0.0069592772 | 1.554484 | 0.0069661125 | 1.493308 | 0.0069562441 | 1.46063 | 0.0069546455 | 1.541613 | 0.006958185 | 1.45399
0.0075466952 | 1.58669 | 0.0075217937 | 1.660971 | 0.0075478019 | 1.642202 | 0.0075575281 | 1.578738 | 0.0075458682 | 1.544863 | 0.0075442238 | 1.624501 | 0.0075483612 | 1.533179
0.008147538 | 1.684987 | 0.0081281844 | 1.734328 | 0.0081482059 | 1.726758 | 0.0081636849 | 1.649645 | 0.0081483939 | 1.608783 | 0.0081445073 | 1.697647 | 0.0081545325 | 1.603801
0.008763715 | 1.736779 | 0.0087449593 | 1.799337 | 0.0087595221 | 1.789625 | 0.0087743381 | 1.702364 | 0.0087623286 | 1.666791 | 0.0087539429 | 1.755992 | 0.0087694678 | 1.661151
0.0093928032 | 1.767455 | 0.0093774857 | 1.843357 | 0.0093860595 | 1.838554 | 0.0093970563 | 1.751479 | 0.0093904645 | 1.724251 | 0.0093739945 | 1.812281 | 0.0093898593 | 1.725865
0.010025967 | 1.806029 | 0.01001795 | 1.864916 | 0.010016722 | 1.85709 | 0.010031818 | 1.791644 | 0.010023993 | 1.740294 | 0.010003745 | 1.853363 | 0.010021634 | 1.753081