## Sheet1
Ch4 Current | Ch4 | Ch5 Current | Ch5 | Ch6 Current | Ch6 | Ch7 Current | Ch7 | Ch8 Current | Ch8 | Ch9 Current | Ch9 | Ch10 Current | Ch10
-9.6e-09 | 0.002064813 | -4.34e-08 | 0.002089824 | -6.75e-08 | 0.002097331233 | 0 | 0.00201601 | 1.93e-08 | 0.002079064 | 2.17e-08 | 0.004322445 | 2.4e-09 | 0.004244141
0.0004629054 | 0.002261816 | 0.0004597927 | 0.00227331 | 0.0004657818 | 0.002290002 | 0.0004658903 | 0.002202219 | 0.0004636505 | 0.002268762 | 0.0004665992 | 0.004503024 | 0.0004643931 | 0.004424737
0.0006843764 | 0.002989488 | 0.0006852179 | 0.002925968 | 0.0006874047 | 0.003032427327 | 0.0006883981 | 0.002957044 | 0.000684673 | 0.002963393 | 0.0006875012 | 0.005285629 | 0.0006889454 | 0.005151358
0.000995674 | 0.07145587 | 0.0009998885 | 0.06808308 | 0.0009974123 | 0.07241163 | 0.0010050892 | 0.07098148 | 0.0009952279 | 0.07477731 | 0.0010029747 | 0.07487804 | 0.001004173 | 0.08278991
0.0013708412 | 0.1913592 | 0.0013770087 | 0.188267 | 0.0013713282 | 0.1867005 | 0.0013823781 | 0.1883827 | 0.0013687508 | 0.1906491 | 0.0013820478 | 0.1973246 | 0.0013832991 | 0.201758
0.0017797772 | 0.3239001 | 0.0017866273 | 0.315779 | 0.0017868129 | 0.3225692 | 0.0017970551 | 0.3180509 | 0.0017778484 | 0.3158481 | 0.001794456 | 0.3362556 | 0.0017977736 | 0.3251491
0.0022170103 | 0.4521257 | 0.0022240843 | 0.4591411 | 0.0022239324 | 0.4628294 | 0.0022397876 | 0.454077 | 0.0022183002 | 0.4461999 | 0.002237579 | 0.4734497 | 0.0022373452 | 0.452809
0.0026771624 | 0.6058459 | 0.0026843208 | 0.6041208 | 0.0026870911 | 0.6002157 | 0.0026998625 | 0.5957426 | 0.0026770394 | 0.5791511 | 0.0027009113 | 0.6211192 | 0.0026997781 | 0.5870152
0.0031542235 | 0.7448961 | 0.0031607575 | 0.7494914 | 0.0031678171 | 0.7546699 | 0.003181782 | 0.7269326 | 0.0031539414 | 0.7197126 | 0.0031828646 | 0.7659191 | 0.0031805162 | 0.7221704
0.0036533122 | 0.8809338 | 0.0036548047 | 0.8949961 | 0.003663388 | 0.8948245 | 0.0036791782 | 0.8689404 | 0.0036502116 | 0.839819 | 0.0036809166 | 0.9083582 | 0.0036797424 | 0.8552738
0.0041631759 | 1.010084 | 0.0041705924 | 1.036052 | 0.0041776833 | 1.032799 | 0.0041922895 | 1.007738 | 0.0041632314 | 0.9622978 | 0.0041944212 | 1.033021 | 0.0041887453 | 0.96602
0.0046915014 | 1.134411 | 0.0046930059 | 1.156386 | 0.004707019 | 1.16691 | 0.0047200943 | 1.133075 | 0.0046883935 | 1.093497 | 0.0047225632 | 1.161691 | 0.0047146693 | 1.097822
0.0052308619 | 1.260584 | 0.0052344978 | 1.292447 | 0.0052451549 | 1.288409 | 0.0052584085 | 1.257598 | 0.0052272526 | 1.207387 | 0.0052616611 | 1.287848 | 0.0052558094 | 1.209044
0.0057837756 | 1.375329 | 0.0057904639 | 1.408491 | 0.0058011787 | 1.410846 | 0.0058130339 | 1.365628 | 0.0057847087 | 1.327855 | 0.0058177306 | 1.405373 | 0.005809832 | 1.317363
0.0063535638 | 1.49638 | 0.0063569441 | 1.509152 | 0.0063707451 | 1.523357 | 0.0063770669 | 1.474272 | 0.0063507091 | 1.434669 | 0.0063866123 | 1.519759 | 0.0063739662 | 1.426131
0.0069361406 | 1.596641 | 0.0069393112 | 1.63438 | 0.0069485094 | 1.619937 | 0.0069587395 | 1.577398 | 0.0069358947 | 1.530359 | 0.0069640366 | 1.63951 | 0.0069532953 | 1.527835
0.0075339913 | 1.703901 | 0.0075359852 | 1.716468 | 0.0075433486 | 1.714445 | 0.007552055 | 1.66627 | 0.0075245471 | 1.62733 | 0.0075573207 | 1.742357 | 0.0075488965 | 1.602861
0.0081413343 | 1.785972 | 0.0081427737 | 1.810521 | 0.0081514921 | 1.797281 | 0.0081525506 | 1.749996 | 0.008134499 | 1.698546 | 0.0081635643 | 1.828015 | 0.0081529557 | 1.681536
0.0087637029 | 1.864938 | 0.0087657162 | 1.881583 | 0.0087656655 | 1.877973 | 0.008766953 | 1.823105 | 0.0087557729 | 1.779601 | 0.0087788685 | 1.902602 | 0.0087634329 | 1.744555
0.0093976302 | 1.920126 | 0.0093953541 | 1.936799 | 0.0094001015 | 1.922482 | 0.0093953686 | 1.885757 | 0.0093865296 | 1.834775 | 0.009406973 | 1.941681 | 0.0093932107 | 1.798445
0.010039642 | 1.96258 | 0.010038029 | 1.971255 | 0.010043133 | 1.973948 | 0.010033045 | 1.943098 | 0.010029892 | 1.866717 | 0.010045926 | 1.989742 | 0.010032251 | 1.835985