## Sheet1
Ch4 Current | Ch4 | Ch5 Current | Ch5 | Ch6 Current | Ch6 | Ch7 Current | Ch7 | Ch8 Current | Ch8 | Ch9 Current | Ch9 | Ch10 Current | Ch10
-4.8e-09 | 0.002393742 | -2.65e-08 | 0.002436826 | -2.65e-08 | 0.002426705 | -2.17e-08 | 0.00233774 | -9.6e-09 | 0.002415974 | -9.6e-09 | 0.002494627 | -5.3e-08 | 0.002460864
0.000480253 | 0.002561739 | 0.000480904 | 0.002602232 | 0.0004800674 | 0.002593576 | 0.0004818419 | 0.002502906 | 0.0004802289 | 0.00258269 | 0.0004811548 | 0.002661663 | 0.0004807232 | 0.002628697
0.0006950743 | 0.003151615 | 0.0007004655 | 0.003206173 | 0.0006937482 | 0.003133716 | 0.0006994022 | 0.003074236914 | 0.000695706 | 0.003127705 | 0.0006972901 | 0.003238869 | 0.0007014516 | 0.003223908
0.0009992086 | 0.06710863 | 0.001008971 | 0.07074004 | 0.0009944732 | 0.06805294 | 0.0010067118 | 0.06901617 | 0.0009963394 | 0.06933417 | 0.0010007348 | 0.06669112 | 0.0010095858 | 0.07285807
0.0013698261 | 0.1738981 | 0.0013863323 | 0.1833335 | 0.0013653174 | 0.1782099 | 0.0013842804 | 0.1804698 | 0.0013685362 | 0.1828358 | 0.0013726205 | 0.1761818 | 0.0013868048 | 0.186523
0.0017833121 | 0.2878333 | 0.001803512 | 0.3040486 | 0.0017776603 | 0.3008285 | 0.0018016241 | 0.3008665 | 0.0017822823 | 0.3014575 | 0.0017873554 | 0.2979002 | 0.0018029839 | 0.3115931
0.0022235177 | 0.3985433 | 0.002247081 | 0.4118431 | 0.0022169572 | 0.4216577 | 0.0022428617 | 0.416668 | 0.0022228354 | 0.4175097 | 0.002228417 | 0.4158616 | 0.0022483252 | 0.4298675
0.0026873105 | 0.5176924 | 0.0027109606 | 0.526631 | 0.002680058 | 0.546289 | 0.0027070571 | 0.5401645 | 0.0026865004 | 0.5433928 | 0.0026931766 | 0.5428242 | 0.0027114236 | 0.5477382
0.0031690251 | 0.634759 | 0.0032001471 | 0.6416305 | 0.0031615025 | 0.6709259 | 0.0031938253 | 0.6600641 | 0.0031652469 | 0.6681331 | 0.0031724729 | 0.6622514 | 0.0031968994 | 0.657725
0.0036667684 | 0.738394 | 0.0036984691 | 0.7490575 | 0.003658332 | 0.7882445 | 0.0036902619 | 0.7656991 | 0.0036635327 | 0.7852303 | 0.0036709203 | 0.7731986 | 0.0036941871 | 0.7641746
0.0041813071 | 0.8475725 | 0.0042139581 | 0.8534991 | 0.0041721668 | 0.8955679 | 0.0042053747 | 0.8682496 | 0.0041780908 | 0.8922575 | 0.0041861799 | 0.8783276 | 0.004212251 | 0.8818815
0.0047068237 | 0.9390703 | 0.0047400386 | 0.950546 | 0.0046975025 | 0.9978134 | 0.0047325161 | 0.968142 | 0.0047039497 | 0.9890693 | 0.0047120026 | 0.9832592 | 0.0047380712 | 0.9861882
0.0052477926 | 1.04258 | 0.0052780057 | 1.041894 | 0.0052427678 | 1.089913 | 0.0052680215 | 1.065356 | 0.0052454394 | 1.093547 | 0.0052539071 | 1.075571 | 0.0052756284 | 1.081124
0.0057965518 | 1.132066 | 0.0058287492 | 1.13824 | 0.0057937188 | 1.180296 | 0.0058212411 | 1.157358 | 0.0057917707 | 1.183081 | 0.0057995994 | 1.167523 | 0.0058267721 | 1.169171
0.0063605366 | 1.212226 | 0.0063909257 | 1.216446 | 0.0063549839 | 1.27351 | 0.0063851897 | 1.237027 | 0.0063554107 | 1.275175 | 0.0063625523 | 1.255903 | 0.0063906749 | 1.256696
0.0069372834 | 1.294751 | 0.0069635062 | 1.298536 | 0.0069337898 | 1.359042 | 0.0069624164 | 1.322043 | 0.0069349592 | 1.345803 | 0.00694097 | 1.332217 | 0.0069632699 | 1.335185
0.007522083 | 1.368905 | 0.0075482575 | 1.365913 | 0.0075191343 | 1.435238 | 0.0075421672 | 1.394186 | 0.0075221481 | 1.429828 | 0.0075281445 | 1.395015 | 0.0075478163 | 1.40625
0.0081210838 | 1.432609 | 0.0081420576 | 1.422907 | 0.0081189838 | 1.501408 | 0.0081380963 | 1.455189 | 0.008115032 | 1.494989 | 0.0081180459 | 1.462916 | 0.0081406616 | 1.471143
0.0087298034 | 1.486956 | 0.0087473053 | 1.47494 | 0.0087267268 | 1.559922 | 0.008746905 | 1.509849 | 0.008726763 | 1.544589 | 0.0087284821 | 1.512022 | 0.0087491497 | 1.51908
0.0093453269 | 1.536959 | 0.0093577608 | 1.529879 | 0.0093446253 | 1.59951 | 0.0093583539 | 1.556734 | 0.0093452859 | 1.593385 | 0.0093459297 | 1.551952 | 0.0093607915 | 1.559486
0.009973723 | 1.565044 | 0.009980416 | 1.567371 | 0.009974373 | 1.654761 | 0.009981596 | 1.585462 | 0.009974518 | 1.622524 | 0.00997329 | 1.570712 | 0.009982655 | 1.590012