## Sheet1
Ch4 Current | Ch4 | Ch5 Current | Ch5 | Ch6 Current | Ch6 | Ch7 Current | Ch7 | Ch8 Current | Ch8 | Ch9 Current | Ch9 | Ch10 Current | Ch10
-3.13e-08 | 0.001911971 | -3.38e-08 | 0.001940355696 | -1.45e-08 | 0.001933967 | 3.86e-08 | 0.001855094808 | -3.38e-08 | 0.001923946 | -5.06e-08 | 0.00198444 | -7.2e-09 | 0.001963573
0.0004781602 | 0.002082891 | 0.0004772344 | 0.002111031 | 0.0004776009 | 0.002107953656 | 0.0004787051 | 0.002025319 | 0.000476757 | 0.00209085 | 0.0004771428 | 0.002155443 | 0.0004771355 | 0.002132777
0.0007029537 | 0.002748816 | 0.0006986909 | 0.002717892 | 0.0006974806 | 0.002660312 | 0.0007028789 | 0.002655299899 | 0.0006939701 | 0.002638733 | 0.0006953829 | 0.002704079 | 0.0006960484 | 0.002697367
0.0010211565 | 0.06880732 | 0.0010090915 | 0.06752386 | 0.0010050699 | 0.06782994 | 0.0010189576 | 0.06856485 | 0.00100222 | 0.06162862 | 0.0010016727 | 0.06667192 | 0.0010015907 | 0.0680139
0.0014063296 | 0.1806547 | 0.0013928349 | 0.1784125 | 0.0013875691 | 0.1819556 | 0.0014017341 | 0.1782019 | 0.0013798706 | 0.1684801 | 0.0013788435 | 0.1760743 | 0.0013814089 | 0.1748343
0.0018339709 | 0.2991533 | 0.0018137638 | 0.2970407 | 0.0018072081 | 0.3057126 | 0.0018269547 | 0.2986714 | 0.0017971926 | 0.2861756 | 0.0017969756 | 0.29497 | 0.0017986054 | 0.2904149
0.0022854338 | 0.4149685 | 0.0022613497 | 0.4068843 | 0.002256706 | 0.4277099 | 0.0022762959 | 0.4188098 | 0.0022433945 | 0.404538 | 0.0022414826 | 0.4103153 | 0.0022453186 | 0.4044641
0.0027561418 | 0.5309962 | 0.0027314235 | 0.5239887 | 0.0027234475 | 0.5484416 | 0.0027482865 | 0.53622 | 0.002706423 | 0.5296229 | 0.002706329 | 0.5287425 | 0.0027093042 | 0.5215604
0.0032499307 | 0.6488383 | 0.0032203132 | 0.638086 | 0.0032120577 | 0.6681149 | 0.0032399562 | 0.6517058 | 0.0031947053 | 0.6458515 | 0.0031930031 | 0.6450047 | 0.0031955227 | 0.6391216
0.0037553341 | 0.7648849 | 0.0037223435 | 0.7507891 | 0.0037164822 | 0.7884158 | 0.0037443227 | 0.7655581 | 0.0036962196 | 0.7608671 | 0.0036926536 | 0.755407 | 0.0036980665 | 0.7527966
0.0042711991 | 0.8741444 | 0.0042405256 | 0.8616971 | 0.004234551 | 0.9044459 | 0.0042623771 | 0.878055 | 0.0042110286 | 0.8726923 | 0.0042090202 | 0.8676274 | 0.004212386 | 0.8585402
0.004805511 | 0.9860735 | 0.0047715681 | 0.9740794 | 0.0047662155 | 1.012588 | 0.0047946564 | 0.9840236 | 0.0047401423 | 0.9836889 | 0.0047365353 | 0.9709768 | 0.004740135 | 0.9635772
0.0053429067 | 1.090618 | 0.0053103814 | 1.076131 | 0.0053057763 | 1.120029 | 0.0053333179 | 1.087397 | 0.0052774005 | 1.088313 | 0.0052752908 | 1.066332 | 0.0052778514 | 1.071422
0.005895707 | 1.18959 | 0.0058663256 | 1.17575 | 0.0058614794 | 1.211722 | 0.0058842183 | 1.187869 | 0.0058301355 | 1.190558 | 0.005826314 | 1.163632 | 0.005830314 | 1.165055
0.006461083 | 1.279584 | 0.0064269279 | 1.265881 | 0.0064232944 | 1.28914 | 0.0064491796 | 1.275804 | 0.0063929558 | 1.285893 | 0.0063874369 | 1.250666 | 0.0063898793 | 1.251673
0.0070280457 | 1.361721 | 0.0070014877 | 1.347407 | 0.0069986426 | 1.403708 | 0.0070209522 | 1.354327 | 0.0069626599 | 1.371138 | 0.0069600222 | 1.337196 | 0.006960379 | 1.32669
0.007609554 | 1.441768 | 0.0075832445 | 1.415279 | 0.0075845634 | 1.465417 | 0.0076016747 | 1.426107 | 0.0075478211 | 1.443754 | 0.0075431413 | 1.41043 | 0.0075448218 | 1.396221
0.0082020668 | 1.508574 | 0.0081740308 | 1.479411 | 0.0081757643 | 1.526246 | 0.0081955979 | 1.493509 | 0.0081415827 | 1.509482 | 0.0081363265 | 1.474619 | 0.0081349016 | 1.465277
0.0087992396 | 1.575475 | 0.0087783284 | 1.543914 | 0.008777458 | 1.577723 | 0.0087957532 | 1.550008 | 0.0087399973 | 1.573299 | 0.008737608 | 1.532037 | 0.0087377382 | 1.520458
0.0094093021 | 1.623257 | 0.0093862017 | 1.594413 | 0.0093854036 | 1.631273 | 0.0093980497 | 1.59376 | 0.0093534932 | 1.614968 | 0.0093507301 | 1.58208 | 0.009347075 | 1.568184
0.010025799 | 1.664426 | 0.010000808 | 1.629835 | 0.010001843 | 1.676885 | 0.010017396 | 1.63823 | 0.009968836 | 1.656601 | 0.009971508 | 1.622645 | 0.009962769 | 1.606416