## Sheet1
Ch4 Current | Ch4 | Ch5 Current | Ch5 | Ch6 Current | Ch6 | Ch7 Current | Ch7 | Ch8 Current | Ch8 | Ch9 Current | Ch9 | Ch10 Current | Ch10
-6.27e-08 | 0.002233216 | -4.8e-09 | 0.002275766 | 1.45e-08 | 0.002259226 | 5.79e-08 | 0.00217956 | -2.89e-08 | 0.002245506 | -1.69e-08 | 0.002331795 | -9.6e-09 | 0.002299604
0.0004819866 | 0.002420272 | 0.0004834188 | 0.002459042 | 0.0004831849 | 0.002448076 | 0.0004836261 | 0.002360295 | 0.000481989 | 0.002431219 | 0.0004830716 | 0.002515371 | 0.0004836695 | 0.002483412
0.0006976855 | 0.003071235 | 0.000705507 | 0.003216546 | 0.0006987488 | 0.003062845 | 0.0007011623 | 0.00300885 | 0.0006981894 | 0.003037716 | 0.00070102 | 0.003155999 | 0.0007049549 | 0.003188963
0.001003346 | 0.06696262 | 0.0010198401 | 0.07053321 | 0.0010022152 | 0.06654524 | 0.0010090867 | 0.06711536 | 0.0010001947 | 0.0684199 | 0.001006719 | 0.06849141 | 0.0010134339 | 0.07262662
0.0013748267 | 0.1770122 | 0.0013986335 | 0.1822088 | 0.0013715765 | 0.178949 | 0.0013829447 | 0.1746404 | 0.0013721407 | 0.1804711 | 0.0013817488 | 0.180486 | 0.0013913979 | 0.1870758
0.0017882427 | 0.2970317 | 0.001818991 | 0.3047438 | 0.0017838304 | 0.3036757 | 0.001799254 | 0.2983435 | 0.0017855881 | 0.3018159 | 0.0017954831 | 0.3033438 | 0.0018096674 | 0.3052598
0.0022277419 | 0.4192245 | 0.002261979 | 0.4264692 | 0.0022222857 | 0.4329569 | 0.002239315 | 0.4255058 | 0.0022251163 | 0.4296604 | 0.0022381915 | 0.4254735 | 0.0022531642 | 0.4264918
0.0026907752 | 0.5427935 | 0.0027275128 | 0.5526789 | 0.0026872237 | 0.5544969 | 0.002705543 | 0.5500366 | 0.0026859531 | 0.5529641 | 0.0026980904 | 0.5498558 | 0.0027168027 | 0.5525289
0.0031707104 | 0.6642223 | 0.0032144447 | 0.6724746 | 0.0031667587 | 0.6727593 | 0.0031856301 | 0.6749179 | 0.003167576 | 0.6766307 | 0.0031836482 | 0.6778056 | 0.0032021676 | 0.6804548
0.0036705876 | 0.785186 | 0.0037114479 | 0.788606 | 0.0036629468 | 0.793594 | 0.0036841836 | 0.7896868 | 0.0036648492 | 0.7993788 | 0.0036790046 | 0.7986285 | 0.0036971792 | 0.798304
0.0041840847 | 0.8993442 | 0.0042248127 | 0.9055201 | 0.0041771432 | 0.9348911 | 0.0041961065 | 0.9054707 | 0.0041790383 | 0.9157232 | 0.0041949179 | 0.9180727 | 0.0042112504 | 0.9169211
0.0047086151 | 1.014553 | 0.0047514333 | 1.022417 | 0.0047061606 | 1.05988 | 0.004723354 | 1.017069 | 0.0047018304 | 1.037137 | 0.0047192094 | 1.031186 | 0.0047366607 | 1.030678
0.0052496419 | 1.12875 | 0.0052901936 | 1.125986 | 0.0052470139 | 1.177088 | 0.0052603784 | 1.129931 | 0.0052413477 | 1.150377 | 0.005259414 | 1.142429 | 0.0052744132 | 1.143165
0.005797251 | 1.238048 | 0.0058393241 | 1.228169 | 0.0057968605 | 1.287504 | 0.0058134124 | 1.239203 | 0.0057953704 | 1.26143 | 0.0058111798 | 1.253083 | 0.0058263261 | 1.251679
0.0063621593 | 1.3407 | 0.0064021325 | 1.33456 | 0.006357313 | 1.384558 | 0.0063731344 | 1.339755 | 0.00636031 | 1.36866 | 0.0063769897 | 1.353821 | 0.0063849679 | 1.35802
0.0069382455 | 1.438092 | 0.0069719907 | 1.427474 | 0.0069403069 | 1.486585 | 0.0069516317 | 1.431168 | 0.0069363697 | 1.461712 | 0.0069496546 | 1.448872 | 0.0069583706 | 1.447468
0.0075224519 | 1.525995 | 0.0075552954 | 1.515471 | 0.0075237901 | 1.56121 | 0.007530582 | 1.522053 | 0.0075235321 | 1.555113 | 0.0075395633 | 1.53843 | 0.0075413499 | 1.536256
0.0081163027 | 1.60569 | 0.0081466483 | 1.595064 | 0.0081200567 | 1.643527 | 0.0081283242 | 1.599272 | 0.0081206233 | 1.634675 | 0.008135326 | 1.618541 | 0.0081353959 | 1.610466
0.0087261626 | 1.673304 | 0.0087443107 | 1.66547 | 0.008725854 | 1.700348 | 0.0087332729 | 1.670832 | 0.0087339407 | 1.697075 | 0.0087504589 | 1.689577 | 0.0087397924 | 1.670059
0.0093426314 | 1.734645 | 0.009355504 | 1.728473 | 0.0093412884 | 1.752198 | 0.0093490279 | 1.736072 | 0.0093484951 | 1.775754 | 0.009369006 | 1.736403 | 0.0093516174 | 1.72159
0.009974229 | 1.784099 | 0.009971195 | 1.777396 | 0.009973025 | 1.793825 | 0.009969149 | 1.785202 | 0.00997979 | 1.819513 | 0.009998521 | 1.794926 | 0.009975577 | 1.76818