## Sheet1
Opto-board Assembly Status
0
Opto-board S/N: |  |  |  | Site(check one): |  | OSU |  | Seigen
Opto-board flavor (check one): |  |  | B-Layer |  | Left |  | Right
VDC S/N | 0
0
DORIC S/N |  |  | -- | --
Step |  |  |  | Date | Initial | Comments
1) Reinforce 80-pin Connector
2) Mechanical tolerance test
3) short test
4) VDC mounting
5) DORIC mounting
6) Measure VCSEL power
7) Measure PIN respnsivity
8) Glue VCSEL opto-pack (?)
9) Glue Housing
10.1) Glue 2nd VCSEL opto-pack(?)
10.2) Glue housing (?)
11.1) Glue PIN opto-pack
11.2) Glue housing
12) Solder VCSEL opto-pack
13) Solder 2nd VCSEL opto-pack (?)
14) Solder PIN opto-pack
15) Wire bonding
16) Basic Functionality
17) Encapsulation

## Sheet2
Opto-Board QA data Sheet: Optical Power and Responsivity
Opto-board S/N
0
VCSEL Opto-pack S/N:
Power (uW) | 1 | 2 | 3 | 4 | 5 | 6 | 7 | 8 | Date | Initial | P> 500 uW & dP ,20% ?
Pre Opto-pack Burn-in |  | 1830.034 | 1874.887 | 1942.783 | 1867.543 | 1909.86 | 1986.229 | 1971.668 | -- | -- | --
Post Opto-pack Burn-in |  | 1704.354 | 1772.415 | 1820.088 | 1734.832 | 1815.362 | 1875.301 | 1838.963 | -- | -- | --
Change (%) | #DIV/0! | #DIV/0! | #DIV/0! | #DIV/0! | #DIV/0! | #DIV/0! | #DIV/0! | #DIV/0! | -- | -- | --
Pre Opto-board Burn-in |  | 1295.17022 | 1169.482314 | 1587.716602 | 1324.456896 | 1507.582635 | 1320.877596 | 1561.147874 | -- | -- | --
Change (%) |  | #DIV/0! | #DIV/0! | #DIV/0! | #DIV/0! | #DIV/0! | #DIV/0! | #DIV/0! | -- | -- | --
Post Opto-board Burn-in |  | 1295.963321 | 1200.154328 | 1541.191882 | 1288.391081 | 1505.947488 | 1320.947889 | 1521.104155 | -- | -- | --
Change (%) |  | 0.06123527 | 2.6227 | -2.930291 | -2.723064 | -0.1084615 | 0.005321689 | -2.565018 | -- | -- | --
Opto-board at 0C |  | 1385.999667 | 1241.880137 | 1511.045303 | 1332.845962 | 1522.153822 | 1349.724187 | 1548.880382 | -- | -- | --
Change (%) |  | 7.012935 | 6.190587 | -4.829029 | 0.6333967 | 0.9665266 | 2.183896 | -0.7857995 | -- | -- | --
Opto-board at 50C |  | 1253.986983 | 1078.471919 | 1368.301513 | 1165.880246 | 1382.905135 | 1172.181029 | 1383.63851 | -- | -- | --
Change (%) |  | -3.179755 | -7.78211 | -13.81954 | -11.97296 | -8.270028 | -11.25741 | -11.37044 | -- | -- | --
Opto-board QA (10C) |  | 1373.300373 | 1239.415495 | 1524.323796 | 1295.274417 | 1482.213675 | 1330.446264 | 1556.460379 | -- | -- | --
Change (%) |  | 6.032424 | 5.979841 | -3.992703 | -2.203354 | -1.682758 | 0.7244175 | -0.3002595 | -- | -- | --
Reception Test |  | 1251.526 | 1132.066 | 1279.314 | 1078.796 | 1145.377 | 1056.447 | 1300.528
VCSEL Opto-pack S/N:
Power (uW) | 1 | 2 | 3 | 4 | 5 | 6 | 7 | 8 | Date | Initial | P> 500 uW & dP ,20% ?
Pre Opto-pack Burn-in |  | 1903.769 | 1836.17 | 1887.488 | 1808.439 | 1829.97 | 1934.415 | 1853.16 | -- | -- | --
Post Opto-pack Burn-in |  | 1840.632 | 1808.815 | 1825.63 | 1767.054 | 1801.202 | 1888.021 | 1826.735 | -- | -- | --
Change (%) | #DIV/0! | #DIV/0! | #DIV/0! | #DIV/0! | #DIV/0! | #DIV/0! | #DIV/0! | #DIV/0! | -- | -- | --
Pre Opto-board Burn-in |  | 1060.137605 | 1305.756668 | 1284.372131 | 1390.541984 | 1118.297748 | 1438.697472 | 1505.545501 | -- | -- | --
Change (%) |  | #DIV/0! | #DIV/0! | #DIV/0! | #DIV/0! | #DIV/0! | #DIV/0! | #DIV/0! | -- | -- | --
Post Opto-board Burn-in |  | 1208.462607 | 1345.644921 | 1411.972696 | 1505.267293 | 1230.5057 | 1556.669 | 1446.765326 | -- | -- | --
Change (%) |  | 13.99111 | 3.0548 | 9.934859 | 8.250402 | 10.03382 | 8.199884 | -3.904244 | -- | -- | --
Opto-board at 0C |  | 1197.502941 | 1383.567356 | 1538.483222 | 1558.602487 | 1237.062265 | 1590.621966 | 1473.485299 | -- | -- | --
Change (%) |  | 12.95731 | 5.95905 | 19.78485 | 12.08597 | 10.62012 | 10.55986 | -2.129474 | -- | -- | --
Opto-board at 50C |  | 1074.305855 | 1220.735003 | 1357.793493 | 1368.443746 | 1087.961828 | 1428.049612 | 1320.737852 | -- | -- | --
Change (%) |  | 1.336454 | -6.511295 | 5.716518 | -1.589182 | -2.712687 | -0.7401042 | -12.27513 | -- | -- | --
Opto-board QA (10C) |  | 1215.492655 | 1375.436014 | 1500.303739 | 1580.443558 | 1285.461809 | 1658.950436 | 1446.850092 | -- | -- | --
Change (%) |  | 14.65423 | 5.336319 | 16.81223 | 13.65666 | 14.94808 | 15.30919 | -3.898614 | -- | -- | --
Reception Test |  | 1091.059 | 1117.148 | 1092.256 | 1117.527 | 1065.326 | 1186.553 | 1112.374

## Sheet3
PIN Opto-pack S/N:
Responsivity (A/W) | 1 | 2 | 3 | 4 | 5 | 6 | 7 | 8 | Date | Initial | R> 0.5 A/W & dR <5%
Opto-pack QA | [8 empty] | -- | -- | --
Pre-mount | [8 empty] | -- | -- | --
Change (%)

## Sheet4
Opto-board QA Data Sheet
Opto-board S/N:
0
Current consumption:
| Unit | Min | Max | I |  |  | dI <5% | Date |  | Initial |  | Pass/Fail (?)
Pre-QA | mA | 342 | 378 | 336.791992 |  |  |  | 2020-08-03 |  |  |  | Fail
QA | mA | 342 | 378 | 328.90625 |  |  |  | 2020-08-03 |  |  |  | Fail
*The allowable range for current consumption for a B-layer opto-board is 330-400 mA.
Dark current:
| Unit | Max | I |  | Date |  | Initial |  | Pass/Fail (?)
Pre-QA | uA | 1 | 0.334958 |  | 2020-08-03 |  |  |  | Pass
QA | uA | 1 | 0.479915 |  | 2020-08-03 |  |  |  | Pass
Optical
| Unit | Max | 1 | 2 | 3 | 4 | 5 | 6 | 7 | 8 | 9 | 10 | 11 | 12 | 13 | 14 | 15 | 16 | Pass/Fail (?)
Rise | ns | 1 | 0.1373 | 0.1824 | 0.3191 | 0.1328 | 0.31142 | 0.234 | 0.1482 | 0.1142 | 0.2708 | 0.348 | 0.3704 | 0.1799 | 0.27614 | 0.27058 |  |  | Pass
Fall | ns | 1 | 0.3133 | 0.36672 | 0.51326 | 0.47969 | 0.34107 | 0.38211 | 0.44376 | 0.31306 | 0.39373 | 0.31837 | 0.53242 | 0.41962 | 0.35109 | 0.41217 |  |  | Pass

## optical calc
Post Mounting @ room Temp
Power
Power 2
Power 3
channel# | 1 | 2 | 3 | 4 | 5 | 6 | 7 | 8 | 9 | 10 | 11 | 12 | 13 | 14
| 1000 | 1000 | 1000 | 1000 | 1000 | 1000 | 1000 | 1000 | 1000 | 1000 | 1000 | 1000 | 1000 | 1000
| 1000 | 1000 | 1000 | 1000 | 1000 | 1000 | 1000 | 1000 | 1000 | 1000 | 1000 | 1000 | 1000 | 1000
| 1000 | 1000 | 1000 | 1000 | 1000 | 1000 | 1000 | 1000 | 1000 | 1000 | 1000 | 1000 | 1000 | 1000
avg | 1000 | 1000 | 1000 | 1000 | 1000 | 1000 | 1000 | 1000 | 1000 | 1000 | 1000 | 1000 | 1000 | 1000
-10C
Power
Power 2
Power 3
channel# | 1 | 2 | 3 | 4 | 5 | 6 | 7 | 8 | 9 | 10 | 11 | 12 | 13 | 14
| 1000 | 1000 | 1000 | 1000 | 1000 | 1000 | 1000 | 1000 | 1000 | 1000 | 1000 | 1000 | 1000 | 1000
| 1000 | 1000 | 1000 | 1000 | 1000 | 1000 | 1000 | 1000 | 1000 | 1000 | 1000 | 1000 | 1000 | 1000
| 1000 | 1000 | 1000 | 1000 | 1000 | 1000 | 1000 | 1000 | 1000 | 1000 | 1000 | 1000 | 1000 | 1000
avg | 1000 | 1000 | 1000 | 1000 | 1000 | 1000 | 1000 | 1000 | 1000 | 1000 | 1000 | 1000 | 1000 | 1000
10C
Power
Power 2
Power 3
channel# | 1 | 2 | 3 | 4 | 5 | 6 | 7 | 8 | 9 | 10 | 11 | 12 | 13 | 14
| 1000 | 1000 | 1000 | 1000 | 1000 | 1000 | 1000 | 1000 | 1000 | 1000 | 1000 | 1000 | 1000 | 1000
| 1000 | 1000 | 1000 | 1000 | 1000 | 1000 | 1000 | 1000 | 1000 | 1000 | 1000 | 1000 | 1000 | 1000
| 1000 | 1000 | 1000 | 1000 | 1000 | 1000 | 1000 | 1000 | 1000 | 1000 | 1000 | 1000 | 1000 | 1000
avg | 1000 | 1000 | 1000 | 1000 | 1000 | 1000 | 1000 | 1000 | 1000 | 1000 | 1000 | 1000 | 1000 | 1000
50C
Power
Power 2
Power 3
channel# | 1 | 2 | 3 | 4 | 5 | 6 | 7 | 8 | 9 | 10 | 11 | 12 | 13 | 14
| 1000 | 1000 | 1000 | 1000 | 1000 | 1000 | 1000 | 1000 | 1000 | 1000 | 1000 | 1000 | 1000 | 1000
| 1000 | 1000 | 1000 | 1000 | 1000 | 1000 | 1000 | 1000 | 1000 | 1000 | 1000 | 1000 | 1000 | 1000
| 1000 | 1000 | 1000 | 1000 | 1000 | 1000 | 1000 | 1000 | 1000 | 1000 | 1000 | 1000 | 1000 | 1000
avg | 1000 | 1000 | 1000 | 1000 | 1000 | 1000 | 1000 | 1000 | 1000 | 1000 | 1000 | 1000 | 1000 | 1000

## Sheet5
Electrical: |  |  |  | Date (DD/MM/YY):08/03/2020 | [5 empty] | Initial:
| Unit | Min | Max | 1 | 2 | 3 | 4 | 5 | 6 | 7 | 8 | 9 | 10 | 11 | 12 | 13 | 14 | Pass/fail(?)
Clk Rise | ns | -- | 1 | 0.60715 | 0.60747 | 0.61939 | 0.63726 | 0.68893 | 0.66917 | 0.63919 | [7 empty] | Pass
Clk Fall | ns | -- | 1 | 0.62067 | 0.62395 | 0.65185 | 0.64022 | 0.66953 | 0.66081 | 0.68064 | [7 empty] | Pass
Data Rise | ns | -- | 1 | 0.66464 | 0.69025 | 0.6304 | 0.62883 | 0.66718 | 0.62939 | 0.75932 | [7 empty] | Pass
Data Fall | ns | -- | 1 | 0.6584 | 0.65493 | 0.69872 | 0.68641 | 0.64489 | 0.72438 | 0.81506 | [7 empty] | Pass
Jitter @ IPIN = 100uA | ns | -- | 1 | 0.19998 | 0.25753 | 0.07982 | 0.07732 | 0.08161 | 0.22532 | 0.11812 | [7 empty] | Pass
Jitter @ IPIN = 1000uA | ns | -- | 1 | 0.17934 | 0.23053 | 0.06883 | 0.04642 | 0.05345 | 0.23269 | 0.12251 | [7 empty] | Pass
Pos Width max @ IPIN = 100uA |  |  |  | 12.667 | 13.194 | 12.214 | 12.212 | 12.793 | 12.405 | 13.039
Pos Width max @ IPIN = 1000uA |  |  |  | 12.623 | 13.018 | 12.203 | 12.105 | 12.708 | 12.404 | 12.989
Pos Width min @ IPIN = 100uA |  |  |  | 11.872 | 12.172 | 11.727 | 11.758 | 12.327 | 11.661 | 12.508
Pos Width min @ IPIN = 1000uA |  |  |  | 11.93 | 12.256 | 11.746 | 11.816 | 12.348 | 11.678 | 12.532
Pos Width mean @ IPIN = 100uA |  |  |  | 12.26311 | 12.65805 | 11.96629 | 11.95696 | 12.5546 | 12.02629 | 12.77079
Pos Width mean @ IPIN = 1000uA |  |  |  | 12.26814 | 12.62034 | 11.97844 | 11.95176 | 12.54673 | 12.04373 | 12.77008
GoNoGoDuty Cycle | % | 46 | 54 | 49.1997 | 50.5539 | 48.032 | 47.8672 | 50.2402 | 48.2347 | 51.0961 | [7 empty] | Pass
Duty Cycle @ IPIN = 100uA | % | 46 | 54 | 49.0761 | 50.7057 | 47.9317 | 47.8579 | 50.2671 | 48.1197 | 51.1076 | [7 empty] | Pass
Duty Cycle @ IPIN = 1000uA | % | 46 | 54 | 49.0805 | 50.464 | 47.9395 | 47.8134 | 50.1995 | 48.1706 | 51.0904 | [7 empty] | Pass
Clock+ common mode | V | 1 | 1.5 | 1.117794 | 1.131034 | 1.138146 | 1.195655 | 1.161183 | 1.179158 | 1.178011 | [7 empty] | Pass
Clock- common mode | V | 1 | 1.5 | 1.11404 | 1.127652 | 1.134221 | 1.193977 | 1.157352 | 1.177021 | 1.176349 | [7 empty] | Pass
Data+ common mode | V | 1 | 1.5 | 1.043783 | 1.07882 | 1.089812 | 1.078559 | 1.089786 | 1.114674 | 1.125172 | [7 empty] | Pass
Data- common mode | V | 1 | 1.5 | 1.04465 | 1.064739 | 1.089634 | 1.087938 | 1.07933 | 1.119344 | 1.120138 | [7 empty] | Pass
Clock+ amplitude | V | 0.2 | 0.5 | 0.42662 | 0.428565 | 0.434825 | 0.452915 | 0.438197 | 0.450331 | 0.449631 | [7 empty] | Pass
Clock- amplitude | V | 0.2 | 0.5 | 0.405753 | 0.415283 | 0.419483 | 0.44549 | 0.433809 | 0.439121 | 0.44564 | [7 empty] | Pass
Data+ amplitude | V | 0.2 | 0.5 | 0.368709 | 0.402255 | 0.402704 | 0.379857 | 0.398167 | 0.4072 | 0.432374 | [7 empty] | Pass
Data- amplitude | V | 0.2 | 0.5 | 0.385302 | 0.39965 | 0.411048 | 0.396413 | 0.376206 | 0.417643 | 0.42428 | [7 empty] | Pass
Bit errors @ IPIN = 100uA | -- | -- | 0 | 0 | 0 | 0 | 0 | 0 | 0 | 0 | [7 empty] | Pass
Clk errors @ IPIN = 100uA | -- | -- | 0 | 0 | 0 | 0 | 0 | 0 | 0 | 0 | [7 empty] | Pass
Bit errors @ IPIN = 1000uA | -- | -- | 0 | 0 | 0 | 0 | 0 | 0 | 0 | 0 | [7 empty] | Pass
Clk errors @ IPIN = 1000uA | -- | -- | 0 | 0 | 0 | 0 | 0 | 0 | 0 | 0 | [7 empty] | Pass
VDC Bit errors | -- | -- | 0 | 0 | 0 | 0 | 0 | 0 | 0 | 0 | 0 | 0 | 0 | 0 | 0 | 0 | 0 | Pass