## Sheet1
Ch4 Current | Ch4 | Ch5 Current | Ch5 | Ch6 Current | Ch6 | Ch7 Current | Ch7 | Ch8 Current | Ch8 | Ch9 Current | Ch9 | Ch10 Current | Ch10
-7.2e-09 | 0.001917328 | -7.2e-09 | 0.001944052 | -2.65e-08 | 0.001938124036 | -3.62e-08 | 0.001873607239 | 0 | 0.001925084 | -2.41e-08 | 0.001990824 | 2.65e-08 | 0.001962224
0.0004867026 | 0.002118664 | 0.0004873777 | 0.002140221 | 0.0004876671 | 0.00213495 | 0.0004896924 | 0.002064315 | 0.0004868328 | 0.002114233 | 0.0004886556 | 0.002181903 | 0.0004884434 | 0.002144768
0.0007054154 | 0.002718507 | 0.0007044461 | 0.002724569 | 0.0007029899 | 0.002705844322 | 0.0007113128 | 0.002667966 | 0.0006993106 | 0.002638058 | 0.0007019603 | 0.002723811 | 0.0007029031 | 0.002683043
0.0010129299 | 0.06649585 | 0.0010101379 | 0.06048076 | 0.0010066636 | 0.05921927 | 0.0010235531 | 0.06370753 | 0.0009990543 | 0.05720918 | 0.0010005564 | 0.06180154 | 0.0010007589 | 0.05931172
0.001388589 | 0.1824712 | 0.0013868434 | 0.1719814 | 0.0013806204 | 0.1699665 | 0.0014024574 | 0.1749812 | 0.0013695995 | 0.1650733 | 0.0013702312 | 0.1717951 | 0.0013744192 | 0.1711695
0.0018096891 | 0.3145887 | 0.0018040689 | 0.3030231 | 0.0017981329 | 0.2937094 | 0.0018255153 | 0.3041571 | 0.0017812456 | 0.2941071 | 0.0017831095 | 0.291183 | 0.0017860607 | 0.2902388
0.0022561539 | 0.4494228 | 0.0022498441 | 0.4480504 | 0.002239614 | 0.4364234 | 0.0022719488 | 0.4347299 | 0.0022222085 | 0.4273314 | 0.0022256009 | 0.423977 | 0.002226587 | 0.4147847
0.002722893 | 0.5940765 | 0.0027197948 | 0.5952846 | 0.0027077154 | 0.5708816 | 0.0027443758 | 0.5682245 | 0.0026904666 | 0.5678669 | 0.0026927981 | 0.5527961 | 0.0026941989 | 0.5415918
0.0032105822 | 0.7354695 | 0.003204053 | 0.736007 | 0.0031930634 | 0.7103032 | 0.0032302396 | 0.7030373 | 0.0031731986 | 0.7059443 | 0.0031778134 | 0.6706845 | 0.0031763402 | 0.663101
0.0037091718 | 0.8817977 | 0.0037061411 | 0.8851576 | 0.0036945704 | 0.8568588 | 0.0037340733 | 0.8315357 | 0.0036753301 | 0.8398569 | 0.0036785851 | 0.7915527 | 0.0036814109 | 0.7895869
0.0042266716 | 1.023922 | 0.0042253455 | 1.014523 | 0.0042094542 | 0.9932694 | 0.0042498636 | 0.9533315 | 0.0041892034 | 0.9659184 | 0.0041937458 | 0.9219108 | 0.0041949203 | 0.9083518
0.0047558504 | 1.151399 | 0.0047500976 | 1.150233 | 0.004737478 | 1.113008 | 0.0047792401 | 1.078261 | 0.0047158386 | 1.086117 | 0.0047216735 | 1.041658 | 0.0047229972 | 1.016643
0.0052967565 | 1.259236 | 0.0052943286 | 1.276459 | 0.0052821696 | 1.252617 | 0.0053186755 | 1.194998 | 0.0052621023 | 1.210006 | 0.005266271 | 1.156836 | 0.0052635658 | 1.12617
0.0058459256 | 1.390253 | 0.0058477652 | 1.407765 | 0.0058292362 | 1.368074 | 0.0058717192 | 1.312663 | 0.0058135643 | 1.32831 | 0.0058202767 | 1.277025 | 0.005812636 | 1.227541
0.006406523 | 1.491848 | 0.0064065158 | 1.515004 | 0.0063955404 | 1.48498 | 0.0064351375 | 1.419399 | 0.0063778794 | 1.437429 | 0.0063872705 | 1.378802 | 0.0063792609 | 1.334838
0.0069808755 | 1.605255 | 0.0069825488 | 1.62196 | 0.0069663006 | 1.590032 | 0.007007009 | 1.518018 | 0.0069506383 | 1.529661 | 0.0069592892 | 1.462686 | 0.0069517305 | 1.428628
0.0075637269 | 1.694612 | 0.0075639488 | 1.73113 | 0.0075454945 | 1.680849 | 0.007586714 | 1.589587 | 0.0075364337 | 1.628627 | 0.0075484287 | 1.564318 | 0.007540694 | 1.512039
0.0081537489 | 1.765836 | 0.008161486 | 1.807737 | 0.0081415778 | 1.752217 | 0.0081726637 | 1.6898 | 0.0081321048 | 1.704589 | 0.0081462842 | 1.645469 | 0.0081310101 | 1.587358
0.0087546879 | 1.843343 | 0.0087637656 | 1.895358 | 0.0087437803 | 1.820817 | 0.0087753122 | 1.741361 | 0.008735602 | 1.774034 | 0.0087496705 | 1.729525 | 0.0087325182 | 1.645266
0.0093597523 | 1.907947 | 0.009371933 | 1.962853 | 0.0093607192 | 1.876509 | 0.0093800029 | 1.800768 | 0.0093532015 | 1.829576 | 0.0093688903 | 1.78488 | 0.0093511738 | 1.710404
0.009980825 | 1.946474 | 0.009993321 | 2.015138 | 0.009973049 | 1.939594 | 0.009997558 | 1.831184 | 0.009977046 | 1.882547 | 0.009992285 | 1.833392 | 0.009972399 | 1.757622