## Sheet1
Ch4 Current | Ch4 | Ch5 Current | Ch5 | Ch6 Current | Ch6 | Ch7 Current | Ch7 | Ch8 Current | Ch8 | Ch9 Current | Ch9 | Ch10 Current | Ch10
9.6e-09 | 0.001917883 | 2.17e-08 | 0.001941342 | 4.8e-09 | 0.001932288 | -8.68e-08 | 0.001863531579 | -1.69e-08 | 0.001928183 | -4.8e-09 | 0.001990068 | 0 | 0.001958455071
0.000484253 | 0.002100651 | 0.0004875827 | 0.002122582 | 0.0004850752 | 0.002109129 | 0.0004894295 | 0.002042339 | 0.0004883976 | 0.002104303 | 0.0004847931 | 0.002161352 | 0.0004871583 | 0.002127167
0.0006999182 | 0.00252046 | 0.000700504 | 0.002513849 | 0.000700709 | 0.002516722 | 0.0007039663 | 0.002443904 | 0.0007016445 | 0.002504171 | 0.0007013817 | 0.002563869 | 0.0006998796 | 0.002521568
0.0010010699 | 0.05516703 | 0.000998208 | 0.05609868 | 0.0010000934 | 0.05387195 | 0.0010007926 | 0.05225961 | 0.0009980778 | 0.05360053 | 0.0009994907 | 0.05494951 | 0.0009951628 | 0.05067051
0.0013720081 | 0.1558344 | 0.0013724228 | 0.1677022 | 0.0013684397 | 0.1569754 | 0.0013702095 | 0.1568675 | 0.0013691365 | 0.1572579 | 0.001370506 | 0.1657703 | 0.0013682324 | 0.1544761
0.0017876327 | 0.288657 | 0.0017894554 | 0.292567 | 0.0017826731 | 0.2791876 | 0.0017868636 | 0.2726994 | 0.0017833555 | 0.2894612 | 0.0017845224 | 0.2947922 | 0.0017804427 | 0.2822042
0.0022274285 | 0.4143594 | 0.0022309968 | 0.4282586 | 0.0022240626 | 0.411541 | 0.002226751 | 0.4066812 | 0.0022261868 | 0.4164956 | 0.0022256925 | 0.4274231 | 0.00222359 | 0.4149211
0.0026930898 | 0.5541965 | 0.0026991826 | 0.572062 | 0.0026897023 | 0.5425583 | 0.0026935672 | 0.5449829 | 0.0026930223 | 0.5517837 | 0.0026940687 | 0.5731759 | 0.0026910597 | 0.5446699
0.0031732975 | 0.6891353 | 0.0031859122 | 0.7093629 | 0.0031724825 | 0.6727925 | 0.0031788839 | 0.6810688 | 0.0031774083 | 0.6899069 | 0.0031764005 | 0.7123128 | 0.0031761039 | 0.6708111
0.0036733266 | 0.8214604 | 0.003687805 | 0.849409 | 0.0036685333 | 0.8117834 | 0.0036831227 | 0.8197738 | 0.0036818352 | 0.8275427 | 0.0036753494 | 0.8596057 | 0.0036806851 | 0.7990102
0.0041865464 | 0.948093 | 0.004203441 | 0.9867949 | 0.0041836049 | 0.9337193 | 0.0041942955 | 0.9453431 | 0.0041968516 | 0.9344506 | 0.0041905078 | 0.9851247 | 0.0041965429 | 0.9268277
0.0047144884 | 1.071181 | 0.0047331164 | 1.118476 | 0.0047096277 | 1.061662 | 0.0047232721 | 1.064177 | 0.0047236289 | 1.057256 | 0.0047201931 | 1.105631 | 0.0047250683 | 1.053704
0.0052518432 | 1.184851 | 0.0052789339 | 1.250619 | 0.0052522772 | 1.182086 | 0.0052660613 | 1.18512 | 0.0052659118 | 1.177032 | 0.0052609956 | 1.226407 | 0.0052688364 | 1.167592
0.0058046458 | 1.309103 | 0.00582954 | 1.369487 | 0.0058040237 | 1.308903 | 0.005817979 | 1.300076 | 0.005817774 | 1.268771 | 0.0058122213 | 1.337339 | 0.0058206552 | 1.272888
0.0063697155 | 1.414798 | 0.0063960998 | 1.474505 | 0.0063643847 | 1.425293 | 0.0063771609 | 1.414223 | 0.0063791548 | 1.375198 | 0.0063720663 | 1.426986 | 0.0063864724 | 1.373729
0.0069461007 | 1.506401 | 0.0069702065 | 1.574846 | 0.0069431881 | 1.544427 | 0.0069513062 | 1.485418 | 0.0069547227 | 1.45562 | 0.0069515497 | 1.519406 | 0.0069593206 | 1.476162
0.0075310763 | 1.610729 | 0.0075518066 | 1.68501 | 0.0075301697 | 1.628662 | 0.0075344108 | 1.57245 | 0.0075377212 | 1.552197 | 0.0075345892 | 1.585058 | 0.0075461864 | 1.556336
0.0081233695 | 1.684244 | 0.0081501588 | 1.771289 | 0.0081255828 | 1.718603 | 0.0081319312 | 1.618858 | 0.0081338721 | 1.619893 | 0.0081292501 | 1.672363 | 0.0081371511 | 1.633885
0.0087318769 | 1.737845 | 0.0087544107 | 1.854427 | 0.008731291 | 1.759965 | 0.0087308956 | 1.683148 | 0.0087350305 | 1.689257 | 0.0087342445 | 1.737344 | 0.0087381432 | 1.70675
0.0093439237 | 1.79137 | 0.0093704623 | 1.917806 | 0.009345638 | 1.843147 | 0.009349609 | 1.712593 | 0.0093493848 | 1.715524 | 0.0093481238 | 1.789764 | 0.0093520152 | 1.755149
0.009971604 | 1.831183 | 0.009988048 | 1.963364 | 0.009965393 | 1.885618 | 0.00996886 | 1.77387 | 0.009968764 | 1.78047 | 0.009975794 | 1.856345 | 0.009970401 | 1.792793