## Sheet1
Ch4 Current | Ch4 | Ch5 Current | Ch5 | Ch6 Current | Ch6 | Ch7 Current | Ch7 | Ch8 Current | Ch8 | Ch9 Current | Ch9 | Ch10 Current | Ch10
-9.6e-09 | 0.001921704 | 3.13e-08 | 0.001945165 | -1.45e-08 | 0.001936548 | -1.93e-08 | 0.001869897 | -3.38e-08 | 0.001926223 | 2.89e-08 | 0.001996754 | -2.4e-09 | 0.001962888
0.0004870836 | 0.002117619 | 0.0004908641 | 0.002136252 | 0.0004880673 | 0.002129996 | 0.000492711 | 0.002059339 | 0.0004921661 | 0.002117944 | 0.000489866 | 0.002180222 | 0.0004913343 | 0.002145624
0.0007106763 | 0.002700536 | 0.0007119904 | 0.002703152 | 0.0007102158 | 0.002683298 | 0.0007194743 | 0.002648459 | 0.0007100904 | 0.002649802 | 0.0007091357 | 0.002710828 | 0.0007077276 | 0.002660517
0.0010208189 | 0.06693094 | 0.0010199341 | 0.06045088 | 0.0010175616 | 0.06408479 | 0.0010314349 | 0.06562009 | 0.0010103308 | 0.06253891 | 0.0010141234 | 0.05973612 | 0.0010091132 | 0.05984713
0.0014001935 | 0.1826514 | 0.001397792 | 0.1713898 | 0.0013938017 | 0.1780398 | 0.0014147346 | 0.1826178 | 0.0013818163 | 0.1761788 | 0.0013878681 | 0.1688337 | 0.0013837018 | 0.1750534
0.0018189693 | 0.3143621 | 0.0018163195 | 0.311126 | 0.0018119965 | 0.3106703 | 0.0018357913 | 0.3103593 | 0.0017991093 | 0.2976989 | 0.0018051828 | 0.3063962 | 0.0017973252 | 0.2999454
0.0022588567 | 0.4384764 | 0.0022613353 | 0.4550188 | 0.0022557633 | 0.4484326 | 0.0022820776 | 0.443684 | 0.0022402963 | 0.433955 | 0.0022460419 | 0.4490355 | 0.002241268 | 0.4340739
0.0027234114 | 0.5856389 | 0.0027292247 | 0.5968614 | 0.0027166532 | 0.5861763 | 0.00275043 | 0.5806933 | 0.0027045762 | 0.5714439 | 0.0027133789 | 0.5728653 | 0.0027086991 | 0.5599571
0.003208716 | 0.7280422 | 0.0032103555 | 0.7340056 | 0.0032028764 | 0.7176226 | 0.0032377259 | 0.7224319 | 0.0031868838 | 0.7024883 | 0.003195067 | 0.7229369 | 0.0031904112 | 0.6960016
0.0037048078 | 0.8488462 | 0.0037096082 | 0.8920873 | 0.0036975336 | 0.8541673 | 0.0037399153 | 0.8488914 | 0.0036876073 | 0.8310237 | 0.0036958917 | 0.8605067 | 0.0036911371 | 0.8247185
0.004215858 | 0.9793509 | 0.0042257916 | 1.042779 | 0.0042097122 | 0.9763208 | 0.0042511897 | 0.9746786 | 0.0042016014 | 0.9567299 | 0.0042099002 | 0.9938113 | 0.0042087236 | 0.9441841
0.0047447426 | 1.104866 | 0.0047517202 | 1.172108 | 0.004738387 | 1.117662 | 0.0047785288 | 1.100904 | 0.0047259483 | 1.076308 | 0.0047387222 | 1.122768 | 0.0047373961 | 1.051923
0.0052800527 | 1.243541 | 0.0052901116 | 1.311454 | 0.0052728339 | 1.246591 | 0.00531652 | 1.216128 | 0.0052704156 | 1.194632 | 0.0052771546 | 1.231511 | 0.0052773041 | 1.161339
0.0058291108 | 1.356112 | 0.0058409347 | 1.446129 | 0.0058244912 | 1.366261 | 0.0058646716 | 1.314928 | 0.0058204334 | 1.298685 | 0.0058308685 | 1.356604 | 0.0058288842 | 1.279469
0.0063933464 | 1.472665 | 0.0064020023 | 1.573904 | 0.0063832464 | 1.483236 | 0.0064250569 | 1.424438 | 0.006382839 | 1.403996 | 0.0063974984 | 1.46248 | 0.0063905182 | 1.382666
0.0069624405 | 1.566229 | 0.0069760992 | 1.698418 | 0.0069574568 | 1.594499 | 0.0069918748 | 1.524915 | 0.0069555786 | 1.498247 | 0.0069745344 | 1.571134 | 0.0069638847 | 1.470205
0.0075426928 | 1.670196 | 0.0075569374 | 1.807144 | 0.0075384059 | 1.677664 | 0.0075712109 | 1.604427 | 0.0075404361 | 1.593574 | 0.0075611688 | 1.66821 | 0.0075473221 | 1.559901
0.0081399817 | 1.729741 | 0.0081470727 | 1.919458 | 0.0081327124 | 1.766133 | 0.0081609339 | 1.689642 | 0.0081349884 | 1.661159 | 0.0081555041 | 1.740625 | 0.0081426749 | 1.637473
0.0087427098 | 1.819089 | 0.008749943 | 1.95322 | 0.0087415356 | 1.827697 | 0.0087572413 | 1.749631 | 0.0087357707 | 1.756265 | 0.0087689687 | 1.81071 | 0.0087430088 | 1.697572
0.0093538259 | 1.895992 | 0.0093587493 | 2.037683 | 0.0093514438 | 1.90023 | 0.0093659777 | 1.807812 | 0.0093528495 | 1.809714 | 0.0093852566 | 1.866056 | 0.0093597885 | 1.77176
0.009976949 | 1.953023 | 0.009975312 | 2.09528 | 0.009975794 | 1.943682 | 0.009978755 | 1.866425 | 0.009969751 | 1.851464 | 0.010017781 | 1.893203 | 0.009980007 | 1.814533